## features
Composition | Log_ASR | electrolyte_SDC | electrolyte_GDC | electrolyte_perovskite | electrolyte_zirconia | electrolyte_mixed | A_site_fraction_2plus | A_site_fraction_3plus | B_site_fraction_2plus | B_site_fraction_3plus | B_site_fraction_4plus | B_site_oxidation | tolerance_factor | A_site_Ba_fraction | A_site_Sr_fraction | B_site_Co_fraction | B_site_Fe_fraction | composition_entropy | A_site_radius | B_site_radius | A_site_electronegativity | B_site_electronegativity | A_site_first_ionization_energy | B_site_first_ionization_energy | A_site_Lewis_acid_strength | B_site_Lewis_acid_strength | B_site_d | A_atomic_weight | B_atomic_weight | A_site_electronegativity_difference | B_site_electronegativity_difference | oxygen_per_B | nominal_oxygen_deficiency | A_B_ratio | A_num_elements | B_num_elements | A_entropy | B_entropy | A_max_fraction | B_max_fraction | A_radius_std | B_radius_std | A_radius_mismatch | B_radius_mismatch | A_electronegativity_std | B_electronegativity_std | A_ionization_energy_std | B_ionization_energy_std | A_Lewis_std | B_Lewis_std | A_site_oxidation | B_site_fraction_5plus | B_oxidation_std | octahedral_factor | A_O_radius_ratio | A_B_radius_ratio | bartel_tolerance_factor | A_O_Pauling_electronegativity_difference | B_O_Pauling_electronegativity_difference | B_O_Pauling_ionicity | B_d_std | B_d_range
Pr0.3Sr0.7CoO3 | -0.2308973 | 0 | 1 | 0 | 0 | 0 | 0.7 | 0.3 | 0 | 0.3 | 0.7 | 3.7 | 1.032541 | 0 | 0.7 | 1 | 0 | 0.6108643 | 1.404 | 0.536 | 1.1425 | 1.9133 | 14.207 | 45.939 | 0.2532 | 0.6162 | 5.3 | 103.606298 | 58.933194 | 0.165 | 0 | 3 | 0 | 1 | 2 | 1 | 0.6108643 | 0 | 0.7 | 1 | 0.05499091 | 0.009165151 | 0.03916731 | 0.01709916 | 0.0756125 | 0.1461842 | 4.852948 | 8.143237 | 0.04765879 | 0.07607076 | 2.3 | 0 | 0.4582576 | 0.397037 | 1.04 | 2.619403 | 3.485107 | 2.436 | 1.56 | 0.4557791 | 0.4582576 | 1
SmBaCo2O5 | -0.6650903 | 1 | 0 | 0 | 0 | 0 | 0.5 | 0.5 | 0.5 | 0.5 | 0 | 2.5 | 0.9894185 | 0.5 | 0 | 1 | 0 | 0.6931472 | 1.445 | 0.6475 | 1.185 | 1.5055 | 16.7 | 25.2922 | 0.287 | 0.4275 | 6.5 | 143.8435 | 58.933194 | 0.196 | 0 | 5 | -2 | 1 | 2 | 1 | 0.6931472 | 0 | 0.5 | 1 | 0.165 | 0.0975 | 0.1141869 | 0.1505792 | 0.098 | 0.1845 | 6.7 | 8.2078 | 0.093 | 0.0725 | 2.5 | 0 | 0.5 | 0.4796296 | 1.07037 | 2.23166 | 2.785026 | 2.41 | 1.56 | 0.4557791 | 0.5 | 1
Ba0.5Sr0.5Zn0.2Fe0.8O3 | -0.1930625 | 1 | 0 | 0 | 0 | 0 | 1 | 0 | 0.2 | 0 | 0.8 | 4 | 1.031945 | 0.5 | 0.5 | 0 | 0.8 | 1.19355 | 1.525 | 0.62 | 1.09 | 1.7968 | 10.515 | 47.52 | 0.208 | 0.6442 | 3.2 | 112.4735 | 57.752 | 0.006 | 0.576 | 3 | 0 | 1 | 2 | 2 | 0.6931472 | 0.5004024 | 0.5 | 0.8 | 0.085 | 0.06 | 0.0557377 | 0.09677419 | 0.003 | 0.2304 | 0.515 | 14.78 | 0.014 | 0.1196 | 2 | 0 | 0.8 | 0.4592593 | 1.12963 | 2.459677 | 3.643186 | 2.52 | 1.646 | 0.492028 | 1.6 | 4
Ba0.95Ca0.05FeO3 | 0.05356132 | 0 | 1 | 0 | 0 | 0 | 1 | 0 | 0 | 0 | 1 | 4 | 1.073964 | 0.95 | 0 | 0 | 1 | 0.1985152 | 1.5965 | 0.59 | 1.08725 | 1.912 | 10.0935 | 54.91 | 0.1975 | 0.704 | 4 | 132.46455 | 55.845 | 0.005 | 0 | 3 | 0 | 1 | 2 | 1 | 0.1985152 | 0 | 0.95 | 1 | 0.05884514 | 0 | 0.03685884 | 0 | 0.001089725 | 0 | 0.4075571 | 0 | 0.01525615 | 0 | 2 | 0 | 0 | 0.437037 | 1.182593 | 2.705932 | 3.724756 | 2.5445 | 1.61 | 0.4769222 | 0 | 0
Ba0.9Co0.7Fe0.2Nb0.1O3 | -1.60206 | 0 | 1 | 0 | 0 | 0 | 1 | 0 | 0 | 0 | 0.9 | 4.2 | 1.099861 | 1 | 0 | 0.7 | 0.2 | 0.8018186 | 1.61 | 0.553 | 1.087 | 1.9747 | 10 | 51.928 | 0.194 | 0.6905 | 4.3 | 137.327 | 61.7128728 | 0 | 0.149 | 3 | 0 | 0.9 | 1 | 3 | 0 | 0.8018186 | 1 | 0.7 | 0 | 0.03742993 | 0 | 0.06768523 | 0 | 0.05408706 | 0 | 1.505309 | 0 | 0.05044452 | 2 | 0.1 | 0.3 | 0.4096296 | 1.192593 | 2.911392 | 3.890054 | 2.55 | 1.598 | 0.4718638 | 1.486607 | 5
GdBaCo2O5 | -0.3932185 | 1 | 0 | 0 | 0 | 0 | 0.5 | 0.5 | 0.5 | 0.5 | 0 | 2.5 | 0.9876485 | 0.5 | 0 | 1 | 0 | 0.6931472 | 1.44 | 0.6475 | 1.175 | 1.5055 | 15.315 | 25.2922 | 0.2825 | 0.4275 | 6.5 | 147.2885 | 58.933194 | 0.176 | 0 | 5 | -2 | 1 | 2 | 1 | 0.6931472 | 0 | 0.5 | 1 | 0.17 | 0.0975 | 0.1180556 | 0.1505792 | 0.088 | 0.1845 | 5.315 | 8.2078 | 0.0885 | 0.0725 | 2.5 | 0 | 0.5 | 0.4796296 | 1.066667 | 2.223938 | 2.791013 | 2.395 | 1.56 | 0.4557791 | 0.5 | 1
Ba0.5Sr0.5Cu0.4Fe0.6O3 | -0.4653274 | 0 | 1 | 0 | 0 | 0 | 1 | 0 | 0 | 0.4 | 0.6 | 4 | 1.058819 | 0.5 | 0.5 | 0 | 0.6 | 1.366159 | 1.525 | 0.57 | 1.09 | 1.8672 | 10.515 | 47.6824 | 0.208 | 0.7224 | 5.6 | 112.4735 | 58.9254 | 0.006 | 0.112 | 3 | 0 | 1 | 2 | 2 | 0.6931472 | 0.6730117 | 0.5 | 0.6 | 0.085 | 0.0244949 | 0.0557377 | 0.0429735 | 0.003 | 0.05486857 | 0.515 | 8.851966 | 0.014 | 0.02253531 | 2 | 0 | 0.4898979 | 0.4222222 | 1.12963 | 2.675439 | 3.805678 | 2.52 | 1.582 | 0.465103 | 1.959592 | 4
SrFe0.8Ta0.2O3 | 0.1059456 | 1 | 0 | 0 | 0 | 0 | 1 | 0 | 0 | 0.2 | 0.6 | 4 | 1.015874 | 0 | 1 | 0 | 0.8 | 0.5004024 | 1.44 | 0.592 | 1.093 | 1.8622 | 11.03 | 48.7304 | 0.222 | 0.6924 | 3.4 | 87.62 | 80.865576 | 0 | 0.0785 | 3 | 0 | 1 | 1 | 2 | 0 | 0.5004024 | 1 | 0.8 | 0 | 0.02856571 | 0 | 0.04825289 | 0 | 0.1062194 | 0 | 9.398653 | 0 | 0.0940502 | 2 | 0.2 | 0.6324555 | 0.4385185 | 1.066667 | 2.432432 | 3.753361 | 2.49 | 1.676 | 0.5045278 | 1.74356 | 5
La0.8Sr0.2CoO3 | 1.411393 | 0 | 0 | 1 | 0 | 0 | 0.2 | 0.8 | 0 | 0.8 | 0.2 | 3.2 | 1.016652 | 0 | 0.2 | 1 | 0 | 0.5004024 | 1.376 | 0.546 | 1.1986 | 1.7538 | 17.55 | 37.054 | 0.3188 | 0.5332 | 5.8 | 128.648376 | 58.933194 | 0.132 | 0 | 3 | 0 | 1 | 2 | 1 | 0.5004024 | 0 | 0.8 | 1 | 0.032 | 0.008 | 0.02325581 | 0.01465201 | 0.0528 | 0.1276 | 3.26 | 7.108 | 0.0484 | 0.0664 | 2.8 | 0 | 0.4 | 0.4044444 | 1.019259 | 2.520147 | 2.266716 | 2.37 | 1.56 | 0.4557791 | 0.4 | 1
PrBaCo2O5 | -1.154487 | 0 | 0 | 0 | 0 | 1 | 0.5 | 0.5 | 0.5 | 0.5 | 0 | 2.5 | 0.9964984 | 0.5 | 0 | 1 | 0 | 0.6931472 | 1.465 | 0.6475 | 1.1725 | 1.5055 | 15.81 | 25.2922 | 0.26 | 0.4275 | 6.5 | 139.11733 | 58.933194 | 0.171 | 0 | 5 | -2 | 1 | 2 | 1 | 0.6931472 | 0 | 0.5 | 1 | 0.145 | 0.0975 | 0.09897611 | 0.1505792 | 0.0855 | 0.1845 | 5.81 | 8.2078 | 0.066 | 0.0725 | 2.5 | 0 | 0.5 | 0.4796296 | 1.085185 | 2.262548 | 2.762594 | 2.43 | 1.56 | 0.4557791 | 0.5 | 1
Ba0.4Sr0.4La0.2Fe0.9Mn0.1O3 | 0.7761649 | 1 | 0 | 0 | 0 | 0 | 0.8 | 0.2 | 0 | 0.2 | 0.8 | 3.8 | 1.04243 | 0.4 | 0.4 | 0 | 0.9 | 1.380003 | 1.492 | 0.5778 | 1.117 | 1.85915 | 12.248 | 49.8216 | 0.235 | 0.66658 | 4.1 | 117.759894 | 55.7543044 | 0.138 | 0.0045 | 3 | 0 | 1 | 3 | 2 | 1.05492 | 0.325083 | 0.4 | 0.9 | 0.1006777 | 0.02071618 | 0.06747835 | 0.03585354 | 0.05406663 | 0.1057431 | 3.496475 | 9.495822 | 0.05543284 | 0.07036422 | 2.2 | 0 | 0.4 | 0.428 | 1.105185 | 2.582208 | 3.484841 | 2.484 | 1.638 | 0.4886807 | 0.5 | 2
La0.6Ba0.4Co0.2Fe0.8O3 | -0.7515673 | 0 | 1 | 0 | 0 | 0 | 0.4 | 0.6 | 0 | 0.6 | 0.4 | 3.4 | 1.039645 | 0.4 | 0 | 0.2 | 0.8 | 1.173414 | 1.46 | 0.5612 | 1.1698 | 1.76736 | 15.508 | 40.4048 | 0.2834 | 0.592 | 4.8 | 138.274082 | 56.4626388 | 0.138 | 0.0628 | 3 | 0 | 1 | 2 | 2 | 0.6730117 | 0.5004024 | 0.6 | 0.8 | 0.1224745 | 0.02045874 | 0.08388664 | 0.03645534 | 0.06760592 | 0.1367304 | 4.497263 | 11.32116 | 0.07299479 | 0.08622018 | 2.6 | 0 | 0.4898979 | 0.4157037 | 1.081481 | 2.601568 | 2.720108 | 2.424 | 1.6 | 0.4727076 | 0.6324555 | 2
LaFeO3 | 1.116064 | 0 | 1 | 0 | 0 | 0 | 0 | 1 | 0 | 1 | 0 | 3 | 1.008558 | 0 | 0 | 0 | 1 | 0 | 1.36 | 0.55 | 1.225 | 1.65 | 19.18 | 30.65 | 0.343 | 0.528 | 5 | 138.90547 | 55.845 | 0 | 0 | 3 | 0 | 1 | 1 | 1 | 0 | 0 | 1 | 1 | 0 | 0 | 0 | 0 | 0 | 0 | 0 | 0 | 0 | 0 | 3 | 0 | 0 | 0.4074074 | 1.007407 | 2.472727 | 1.648519 | 2.34 | 1.61 | 0.4769222 | 0 | 0
GdBa(Mn0.2Fe0.2Co1.2Ni0.2Cu0.2)O5 | -0.60206 | 1 | 0 | 0 | 0 | 0 | 0.5 | 0.5 | 0.5 | 0.5 | 0 | 2.5 | 0.9857654 | 0.5 | 0 | 0.6 | 0.1 | 1.920677 | 1.44 | 0.6513158 | 1.175 | 1.505195 | 15.315 | 25.50524 | 0.2825 | 0.4358 | 6.5 | 147.2885 | 58.6621608 | 0.176 | 0.08742105 | 5 | -2 | 1 | 2 | 5 | 0.6931472 | 1.227529 | 0.5 | 0.6 | 0.17 | 0.1006615 | 0.1180556 | 0.154551 | 0.088 | 0.1838098 | 5.315 | 8.174549 | 0.0885 | 0.09113057 | 2.5 | 0 | 0.5 | 0.4824561 | 1.066667 | 2.210909 | 2.789259 | 2.395 | 1.593 | 0.469753 | 1.164158 | 5
Sm0.5Sr0.5CoO3 | 0.9936805 | 0 | 0 | 1 | 0 | 0 | 0.5 | 0.5 | 0 | 0.5 | 0.5 | 3.5 | 1.013894 | 0 | 0.5 | 1 | 0 | 0.6931472 | 1.36 | 0.54 | 1.188 | 1.8495 | 17.215 | 42.385 | 0.301 | 0.583 | 5.5 | 118.99 | 58.933194 | 0.19 | 0 | 3 | 0 | 1 | 2 | 1 | 0.6931472 | 0 | 0.5 | 1 | 0.08 | 0.01 | 0.05882353 | 0.01851852 | 0.095 | 0.1595 | 6.185 | 8.885 | 0.079 | 0.083 | 2.5 | 0 | 0.5 | 0.4 | 1.007407 | 2.518519 | 3.066602 | 2.38 | 1.56 | 0.4557791 | 0.5 | 1
SrCo0.8Ta0.15V0.05O3 | -1.96457 | 0 | 1 | 0 | 0 | 0 | 1 | 0 | 0 | 0.2 | 0.6 | 4 | 1.037784 | 0 | 1 | 0.8 | 0 | 0.6128695 | 1.44 | 0.551 | 1.093 | 1.93365 | 11.03 | 47.9668 | 0.222 | 0.6738 | 4.2 | 87.62 | 76.8358122 | 0 | 0.105 | 3 | 0 | 1 | 1 | 3 | 0 | 0.6128695 | 1 | 0.8 | 0 | 0.03819686 | 0 | 0.06932279 | 0 | 0.125519 | 0 | 7.962767 | 0 | 0.1236768 | 2 | 0.2 | 0.6324555 | 0.4081481 | 1.066667 | 2.61343 | 3.890976 | 2.49 | 1.6295 | 0.485118 | 2.135416 | 6
Ba0.2Sr0.8Co0.8Fe0.2O3 | -0.8476366 | 1 | 0 | 0 | 0 | 0 | 1 | 0 | 0 | 0 | 1 | 4 | 1.055428 | 0.2 | 0.8 | 0.8 | 0.2 | 1.000805 | 1.474 | 0.542 | 1.0918 | 1.9896 | 10.824 | 51.998 | 0.2164 | 0.6736 | 4.8 | 97.5614 | 58.3155552 | 0.006 | 0.097 | 3 | 0 | 1 | 2 | 2 | 0.5004024 | 0.5004024 | 0.8 | 0.8 | 0.068 | 0.024 | 0.04613297 | 0.04428044 | 0.0024 | 0.0388 | 0.412 | 1.456 | 0.0112 | 0.0152 | 2 | 0 | 0 | 0.4014815 | 1.091852 | 2.719557 | 3.927339 | 2.502 | 1.57 | 0.460021 | 0.4 | 1
SrCo0.7Fe0.2Nb0.1O3 | -0.7613232 | 1 | 0 | 0 | 0 | 0 | 1 | 0 | 0 | 0.1 | 0.8 | 4 | 1.036331 | 0 | 1 | 0.7 | 0.2 | 0.8018186 | 1.44 | 0.5536667 | 1.093 | 1.944067 | 11.03 | 50.00678 | 0.222 | 0.6736778 | 4.4 | 87.62 | 61.7128728 | 0 | 0.1135556 | 3 | 0 | 1 | 1 | 3 | 0 | 0.8018186 | 1 | 0.7 | 0 | 0.03646764 | 0 | 0.0658657 | 0 | 0.1022509 | 0 | 5.900628 | 0 | 0.07496871 | 2 | 0.1 | 0.4472136 | 0.4101235 | 1.066667 | 2.600843 | 3.88032 | 2.49 | 1.598 | 0.4718638 | 1.547758 | 6
SrFe0.9Nb0.1O3 | -0.5712563 | 1 | 0 | 0 | 0 | 0 | 1 | 0 | 0 | 0.1 | 0.8 | 4 | 1.016398 | 0 | 1 | 0 | 0.9 | 0.325083 | 1.44 | 0.591 | 1.093 | 1.8806 | 11.03 | 52.05 | 0.222 | 0.6995 | 3.7 | 87.62 | 59.551137 | 0 | 0.02288889 | 3 | 0 | 1 | 1 | 2 | 0 | 0.325083 | 1 | 0.9 | 0 | 0.02022375 | 0 | 0.03421954 | 0 | 0.07841454 | 0 | 7.249739 | 0 | 0.06923475 | 2 | 0.1 | 0.4472136 | 0.4377778 | 1.066667 | 2.436548 | 3.756073 | 2.49 | 1.633 | 0.4865857 | 1.268858 | 5
La0.2Sr0.8Ta0.15V0.05Co0.8O3 | -1.514266 | 1 | 0 | 0 | 0 | 0 | 0.8 | 0.2 | 0 | 0.4 | 0.4 | 3.8 | 1.029666 | 0 | 0.8 | 0.8 | 0 | 1.113272 | 1.424 | 0.555 | 1.1194 | 1.86985 | 12.66 | 44.4128 | 0.2462 | 0.6406 | 4.4 | 97.877094 | 76.8358122 | 0.132 | 0.1805 | 3 | 0 | 1 | 2 | 3 | 0.5004024 | 0.6128695 | 0.8 | 0.8 | 0.032 | 0.03681032 | 0.02247191 | 0.06632491 | 0.0528 | 0.1497402 | 3.26 | 9.51053 | 0.0484 | 0.142207 | 2.2 | 0.2 | 0.7483315 | 0.4111111 | 1.054815 | 2.565766 | 3.583032 | 2.46 | 1.6295 | 0.485118 | 2.244994 | 6
BaCo0.75Sc0.25O3 | -1.49544 | 1 | 0 | 0 | 0 | 0 | 1 | 0 | 0 | 0.25 | 0.75 | 4 | 1.063129 | 1 | 0 | 0.75 | 0 | 0.5623351 | 1.61 | 0.61875 | 1.087 | 1.86175 | 10 | 44.6425 | 0.194 | 0.61975 | 3.75 | 137.327 | 55.4388725 | 0 | 0.589 | 3 | 0 | 1 | 1 | 2 | 0 | 0.5623351 | 1 | 0.75 | 0 | 0.1537195 | 0 | 0.2484356 | 0 | 0.2550445 | 0 | 11.47917 | 0 | 0.08010735 | 2 | 0 | 0.4330127 | 0.4583333 | 1.192593 | 2.60202 | 3.623735 | 2.55 | 1.69 | 0.5103307 | 2.165064 | 5
SrCo0.9Ti0.1O3 | -0.4657024 | 0 | 0 | 1 | 0 | 0 | 1 | 0 | 0 | 0 | 1 | 4 | 1.045207 | 0 | 1 | 0.9 | 0 | 0.325083 | 1.44 | 0.5375 | 1.093 | 1.9811 | 11.03 | 50.47 | 0.222 | 0.667 | 4.5 | 87.62 | 57.8265746 | 0 | 0.279 | 3 | 0 | 1 | 1 | 2 | 0 | 0.325083 | 1 | 0.9 | 0 | 0.0225 | 0 | 0.04186047 | 0 | 0.0837 | 0 | 2.4 | 0 | 0.003 | 2 | 0 | 0 | 0.3981481 | 1.066667 | 2.67907 | 3.948771 | 2.49 | 1.594 | 0.4701753 | 1.5 | 5
Pr0.7Sr0.3Fe0.8Ni0.2O3 | 1.417094 | 0 | 1 | 0 | 0 | 0 | 0.3 | 0.7 | 0 | 0.7 | 0.3 | 3.3 | 1.003478 | 0 | 0.3 | 0 | 0.8 | 1.111267 | 1.356 | 0.5568 | 1.2085 | 1.74328 | 18.443 | 38.5642 | 0.2948 | 0.57488 | 5.1 | 124.921362 | 56.41468 | 0.165 | 0.0734 | 3 | 0 | 1 | 2 | 2 | 0.6108643 | 0.5004024 | 0.7 | 0.8 | 0.05499091 | 0.02541181 | 0.04055377 | 0.04563902 | 0.0756125 | 0.131337 | 4.852948 | 10.80946 | 0.04765879 | 0.08045984 | 2.7 | 0 | 0.4582576 | 0.4124444 | 1.004444 | 2.435345 | 2.52196 | 2.364 | 1.594 | 0.4701753 | 0.9219544 | 3
SrCo0.8Nb0.1Ta0.1O3 | -1.899285 | 0 | 1 | 0 | 0 | 0 | 1 | 0 | 0 | 0.2 | 0.6 | 4 | 1.035062 | 0 | 1 | 0.8 | 0 | 0.6390319 | 1.44 | 0.556 | 1.093 | 1.9219 | 11.03 | 47.3462 | 0.222 | 0.6653 | 4.2 | 87.62 | 74.5319802 | 0 | 0.06925 | 3 | 0 | 1 | 1 | 3 | 0 | 0.6390319 | 1 | 0.8 | 0 | 0.04270831 | 0 | 0.07681351 | 0 | 0.1252657 | 0 | 6.978981 | 0 | 0.103925 | 2 | 0.2 | 0.6324555 | 0.4118519 | 1.066667 | 2.589928 | 3.871198 | 2.49 | 1.626 | 0.4836493 | 2.135416 | 6
La0.5Sr0.5Fe0.8Cu0.2O3 | -0.109268 | 1 | 0 | 0 | 0 | 0 | 0.5 | 0.5 | 0.03333333 | 0.4333333 | 0.5333333 | 3.5 | 1.009803 | 0 | 0.5 | 0 | 0.8 | 1.19355 | 1.4 | 0.5756667 | 1.159 | 1.8054 | 15.105 | 44.27517 | 0.2825 | 0.6537333 | 5.1 | 113.262735 | 57.3852 | 0.132 | 0.09633333 | 3 | 0 | 1 | 2 | 2 | 0.6931472 | 0.5004024 | 0.5 | 0.8 | 0.04 | 0.03593358 | 0.02857143 | 0.06242081 | 0.066 | 0.1372017 | 4.075 | 11.75639 | 0.0605 | 0.09857076 | 2.5 | 0 | 0.5627314 | 0.4264198 | 1.037037 | 2.431963 | 2.936466 | 2.415 | 1.596 | 0.4710197 | 1.598958 | 5
CaMn0.9Nb0.1O3 | 0.8694601 | 0 | 0 | 0 | 1 | 0 | 1 | 0 | 0 | 0.1 | 0.8 | 4 | 1.003226 | 0 | 0 | 0 | 0 | 0.325083 | 1.34 | 0.546 | 1.092 | 1.87835 | 11.87 | 49.384 | 0.264 | 0.6788 | 2.8 | 40.078 | 58.7348766 | 0 | 0.02038889 | 3 | 0 | 1 | 1 | 2 | 0 | 0.325083 | 1 | 0.9 | 0 | 0.0346987 | 0 | 0.06355074 | 0 | 0.08504177 | 0 | 5.241367 | 0 | 0.07204138 | 2 | 0.1 | 0.4472136 | 0.4044444 | 0.9925926 | 2.454212 | 3.939661 | 2.44 | 1.885 | 0.5886481 | 0.9797959 | 4
Sm0.5Sr0.5CoO3 | -0.8963847 | 1 | 0 | 0 | 0 | 0 | 0.5 | 0.5 | 0 | 0.5 | 0.5 | 3.5 | 1.013894 | 0 | 0.5 | 1 | 0 | 0.6931472 | 1.36 | 0.54 | 1.188 | 1.8495 | 17.215 | 42.385 | 0.301 | 0.583 | 5.5 | 118.99 | 58.933194 | 0.19 | 0 | 3 | 0 | 1 | 2 | 1 | 0.6931472 | 0 | 0.5 | 1 | 0.08 | 0.01 | 0.05882353 | 0.01851852 | 0.095 | 0.1595 | 6.185 | 8.885 | 0.079 | 0.083 | 2.5 | 0 | 0.5 | 0.4 | 1.007407 | 2.518519 | 3.066602 | 2.38 | 1.56 | 0.4557791 | 0.5 | 1
PrBa0.5Sr0.5CoFeO5 | -1.307773 | 1 | 0 | 0 | 0 | 0 | 0.5 | 0.5 | 0.5 | 0.5 | 0 | 2.5 | 0.9771731 | 0.25 | 0.25 | 0.5 | 0.5 | 1.732868 | 1.4225 | 0.65625 | 1.174 | 1.48825 | 16.0675 | 24.3584025 | 0.267 | 0.43375 | 6 | 126.69058 | 57.389097 | 0.171 | 0.0345 | 5 | -2 | 1 | 3 | 2 | 1.039721 | 0.6931472 | 0.5 | 0.5 | 0.1188223 | 0.1069682 | 0.08353065 | 0.1629991 | 0.08402678 | 0.1825875 | 5.564429 | 7.788397 | 0.05982474 | 0.08086524 | 2.5 | 0 | 0.5 | 0.4861111 | 1.053704 | 2.167619 | 2.811851 | 2.415 | 1.585 | 0.466372 | 0.7071068 | 2
SrCoO3 | -0.5430312 | 0 | 0 | 0 | 0 | 1 | 1 | 0 | 0 | 0 | 1 | 4 | 1.049377 | 0 | 1 | 1 | 0 | 0 | 1.44 | 0.53 | 1.093 | 2.009 | 11.03 | 51.27 | 0.222 | 0.666 | 5 | 87.62 | 58.933194 | 0 | 0 | 3 | 0 | 1 | 1 | 1 | 0 | 0 | 1 | 1 | 0 | 0 | 0 | 0 | 0 | 0 | 0 | 0 | 0 | 0 | 2 | 0 | 0 | 0.3925926 | 1.066667 | 2.716981 | 3.983734 | 2.49 | 1.56 | 0.4557791 | 0 | 0
Ba0.5Sr0.5Co0.2Fe0.8O3 | -0.3716111 | 1 | 0 | 0 | 0 | 0 | 1 | 0 | 0 | 0 | 1 | 4 | 1.054425 | 0.5 | 0.5 | 0.2 | 0.8 | 1.19355 | 1.525 | 0.578 | 1.09 | 1.9314 | 10.515 | 54.182 | 0.208 | 0.6964 | 4.2 | 112.4735 | 56.4626388 | 0.006 | 0.097 | 3 | 0 | 1 | 2 | 2 | 0.6931472 | 0.5004024 | 0.5 | 0.8 | 0.085 | 0.024 | 0.0557377 | 0.04152249 | 0.003 | 0.0388 | 0.515 | 1.456 | 0.014 | 0.0152 | 2 | 0 | 0 | 0.4281481 | 1.12963 | 2.638408 | 3.774671 | 2.52 | 1.6 | 0.4727076 | 0.4 | 1
Nd0.5Sr0.5Fe0.8Cu0.2O3 | -0.4278861 | 1 | 0 | 0 | 0 | 0 | 0.5 | 0.5 | 0.03333333 | 0.4333333 | 0.5333333 | 3.5 | 1.000623 | 0 | 0.5 | 0 | 0.8 | 1.19355 | 1.375 | 0.5756667 | 1.1745 | 1.8054 | 16.565 | 44.27517 | 0.2925 | 0.6537333 | 5.1 | 115.931 | 57.3852 | 0.163 | 0.09633333 | 3 | 0 | 1 | 2 | 2 | 0.6931472 | 0.5004024 | 0.5 | 0.8 | 0.065 | 0.03593358 | 0.04727273 | 0.06242081 | 0.0815 | 0.1372017 | 5.535 | 11.75639 | 0.0705 | 0.09857076 | 2.5 | 0 | 0.5627314 | 0.4264198 | 1.018519 | 2.388535 | 2.953351 | 2.395 | 1.596 | 0.4710197 | 1.598958 | 5
Bi0.2Sr0.8FeO3 | -0.1006756 | 1 | 0 | 0 | 0 | 0 | 0.8 | 0.2 | 0 | 0.2 | 0.8 | 3.8 | 1.001369 | 0 | 0.8 | 0 | 1 | 0.5004024 | 1.386 | 0.582 | 1.1542 | 1.8596 | 13.936 | 50.058 | 0.2648 | 0.6688 | 4.2 | 111.89208 | 55.845 | 0.306 | 0 | 3 | 0 | 1 | 2 | 1 | 0.5004024 | 0 | 0.8 | 1 | 0.108 | 0.016 | 0.07792208 | 0.02749141 | 0.1224 | 0.1048 | 5.812 | 9.704 | 0.0856 | 0.0704 | 2.2 | 0 | 0.4 | 0.4311111 | 1.026667 | 2.381443 | 3.517544 | 2.276 | 1.61 | 0.4769222 | 0.4 | 1
SrFe0.85Ti0.1Ni0.05O3 | -1.19382 | 1 | 0 | 0 | 0 | 0 | 1 | 0 | 0 | 0 | 1 | 4 | 1.019023 | 0 | 1 | 0 | 0.85 | 0.5181862 | 1.44 | 0.586 | 1.093 | 1.9002 | 11.03 | 53.7465 | 0.222 | 0.6993 | 3.7 | 87.62 | 55.18962 | 0 | 0.31 | 3 | 0 | 1 | 1 | 3 | 0 | 0.5181862 | 1 | 0.85 | 0 | 0.02472853 | 0 | 0.04219885 | 0 | 0.06318512 | 0 | 3.492167 | 0 | 0.01133623 | 2 | 0 | 0 | 0.4340741 | 1.066667 | 2.457338 | 3.770101 | 2.49 | 1.635 | 0.487424 | 1.30767 | 6
Bi0.5Sr0.5Fe0.9Ti0.1O3 | -0.6881671 | 0 | 1 | 0 | 0 | 0 | 0.5 | 0.5 | 0 | 0.5 | 0.5 | 3.5 | 0.9770328 | 0 | 0.5 | 0 | 0.9 | 1.01823 | 1.305 | 0.5715 | 1.246 | 1.7628 | 18.295 | 41.616 | 0.329 | 0.6132 | 4.1 | 148.3002 | 55.0472 | 0.306 | 0.03644444 | 3 | 0 | 1 | 2 | 2 | 0.6931472 | 0.325083 | 0.5 | 0.9 | 0.135 | 0.02191461 | 0.1034483 | 0.03834577 | 0.153 | 0.123991 | 7.265 | 11.44956 | 0.107 | 0.08556728 | 2.5 | 0 | 0.5 | 0.4233333 | 0.9666667 | 2.283465 | 3.02598 | 1.955 | 1.639 | 0.4890994 | 1.445683 | 5
La0.8Sr0.2Cu0.2Fe0.8O3 | 0.2169441 | 0 | 0 | 1 | 0 | 0 | 0.2 | 0.8 | 0.06666667 | 0.6666667 | 0.2666667 | 3.2 | 1.003248 | 0 | 0.2 | 0 | 0.8 | 1.000805 | 1.376 | 0.5713333 | 1.1986 | 1.7212 | 17.55 | 37.25413 | 0.3188 | 0.5942667 | 5.4 | 128.648376 | 57.3852 | 0.132 | 0.08066667 | 3 | 0 | 1 | 2 | 2 | 0.5004024 | 0.5004024 | 0.8 | 0.8 | 0.032 | 0.04631295 | 0.02325581 | 0.08106116 | 0.0528 | 0.1465001 | 3.26 | 11.20702 | 0.0484 | 0.1096415 | 2.8 | 0 | 0.5416026 | 0.4232099 | 1.019259 | 2.408401 | 2.195028 | 2.37 | 1.596 | 0.4710197 | 1.540563 | 5
Ba0.95La0.05Fe0.95P0.05O3 | -1.358565 | 0 | 1 | 0 | 0 | 0 | 0.95 | 0.05 | 0 | 0.1 | 0.85 | 3.95 | 1.082419 | 0.95 | 0 | 0 | 0.95 | 0.3970305 | 1.5975 | 0.5755 | 1.0939 | 1.89715 | 10.459 | 52.9897555 | 0.20145 | 0.7137 | 3.9 | 137.4059235 | 54.60144 | 0.138 | 0.2545789 | 3 | 0 | 1 | 2 | 2 | 0.1985152 | 0.1985152 | 0.95 | 0.95 | 0.05448624 | 0.04641928 | 0.03410719 | 0.08065905 | 0.0300764 | 0.09602254 | 2.000735 | 7.764225 | 0.0324738 | 0.1338257 | 2.05 | 0.05 | 0.3840573 | 0.4262963 | 1.183333 | 2.775847 | 3.716971 | 2.5395 | 1.592 | 0.4693306 | 0.9433981 | 5
NdBaCo2O5 | -0.4398918 | 0 | 1 | 0 | 0 | 0 | 0.5 | 0.5 | 0.5 | 0.5 | 0 | 2.5 | 0.9947284 | 0.5 | 0 | 1 | 0 | 0.6931472 | 1.46 | 0.6475 | 1.1715 | 1.5055 | 16.05 | 25.2922 | 0.2785 | 0.4275 | 6.5 | 140.7845 | 58.933194 | 0.169 | 0 | 5 | -2 | 1 | 2 | 1 | 0.6931472 | 0 | 0.5 | 1 | 0.15 | 0.0975 | 0.1027397 | 0.1505792 | 0.0845 | 0.1845 | 6.05 | 8.2078 | 0.0845 | 0.0725 | 2.5 | 0 | 0.5 | 0.4796296 | 1.081481 | 2.254826 | 2.76798 | 2.425 | 1.56 | 0.4557791 | 0.5 | 1
SmBaCo2O5 | -0.4465157 | 1 | 0 | 0 | 0 | 0 | 0.5 | 0.5 | 0.5 | 0.5 | 0 | 2.5 | 0.9894185 | 0.5 | 0 | 1 | 0 | 0.6931472 | 1.445 | 0.6475 | 1.185 | 1.5055 | 16.7 | 25.2922 | 0.287 | 0.4275 | 6.5 | 143.8435 | 58.933194 | 0.196 | 0 | 5 | -2 | 1 | 2 | 1 | 0.6931472 | 0 | 0.5 | 1 | 0.165 | 0.0975 | 0.1141869 | 0.1505792 | 0.098 | 0.1845 | 6.7 | 8.2078 | 0.093 | 0.0725 | 2.5 | 0 | 0.5 | 0.4796296 | 1.07037 | 2.23166 | 2.785026 | 2.41 | 1.56 | 0.4557791 | 0.5 | 1
BaFe0.95In0.05O3 | -0.6454087 | 1 | 0 | 0 | 0 | 0 | 1 | 0 | 0 | 0.05 | 0.95 | 4 | 1.073077 | 1 | 0 | 0 | 0.95 | 0.1985152 | 1.61 | 0.6005 | 1.087 | 1.9069 | 10 | 53.566 | 0.194 | 0.69355 | 3.8 | 137.327 | 58.79365 | 0 | 0.102 | 3 | 0 | 1 | 1 | 2 | 0 | 0.1985152 | 1 | 0.95 | 0 | 0.04576844 | 0 | 0.07621722 | 0 | 0.02223038 | 0 | 5.85836 | 0 | 0.04555049396 | 2 | 0 | 0.2179449 | 0.4448148 | 1.192593 | 2.681099 | 3.685211 | 2.55 | 1.6125 | 0.4779746 | 0.8717798 | 4
SrNb0.2Co0.8O3 | -1.747912 | 0 | 1 | 0 | 0 | 0 | 1 | 0 | 0 | 0.2 | 0.6 | 4 | 1.035062 | 0 | 1 | 0.8 | 0 | 0.5004024 | 1.44 | 0.556 | 1.093 | 1.9154 | 11.03 | 47.576 | 0.222 | 0.6666 | 4.2 | 87.62 | 65.7278292 | 0 | 0.06925 | 3 | 0 | 1 | 1 | 2 | 0 | 0.5004024 | 1 | 0.8 | 0 | 0.04270831 | 0 | 0.07681351 | 0 | 0.1266153 | 0 | 7.04322 | 0 | 0.1059389 | 2 | 0.2 | 0.6324555 | 0.4118519 | 1.066667 | 2.589928 | 3.871198 | 2.49 | 1.616 | 0.4794472 | 2.135416 | 6
Bi0.5Sr0.5FeO3 | -0.3182421 | 0 | 1 | 0 | 0 | 0 | 0.5 | 0.5 | 0 | 0.5 | 0.5 | 3.5 | 0.9777961 | 0 | 0.5 | 0 | 1 | 0.6931472 | 1.305 | 0.57 | 1.246 | 1.781 | 18.295 | 42.78 | 0.329 | 0.616 | 4.5 | 148.3002 | 55.845 | 0.306 | 0 | 3 | 0 | 1 | 2 | 1 | 0.6931472 | 0 | 0.5 | 1 | 0.135 | 0.02 | 0.1034483 | 0.03508772 | 0.153 | 0.131 | 7.265 | 12.13 | 0.107 | 0.088 | 2.5 | 0 | 0.5 | 0.4222222 | 0.9666667 | 2.289474 | 3.028396 | 1.955 | 1.61 | 0.4769222 | 0.5 | 1
SrNb0.05Ta0.15Co0.8O3 | -1.508151 | 1 | 0 | 0 | 0 | 0 | 1 | 0 | 0 | 0.2 | 0.6 | 4 | 1.035062 | 0 | 1 | 0.8 | 0 | 0.6128695 | 1.44 | 0.556 | 1.093 | 1.92515 | 11.03 | 47.2313 | 0.222 | 0.66465 | 4.2 | 87.62 | 78.9340557 | 0 | 0.06925 | 3 | 0 | 1 | 1 | 3 | 0 | 0.6128695 | 1 | 0.8 | 0 | 0.04270831 | 0 | 0.07681351 | 0 | 0.1244581 | 0 | 6.943787 | 0 | 0.1028972 | 2 | 0.2 | 0.6324555 | 0.4118519 | 1.066667 | 2.589928 | 3.871198 | 2.49 | 1.631 | 0.4857472 | 2.135416 | 6
BaFe0.4Co0.4Zr0.1Y0.1O3 | -0.7685812 | 1 | 0 | 0 | 0 | 0 | 1 | 0 | 0 | 0.1 | 0.9 | 4 | 1.067876 | 1 | 0 | 0.4 | 0.4 | 1.19355 | 1.61 | 0.61 | 1.087 | 1.8634 | 10 | 47.966277 | 0.194 | 0.6462 | 3.6 | 137.327 | 63.9242616 | 0 | 0.669 | 3 | 0 | 1 | 1 | 4 | 0 | 1.19355 | 1 | 0.4 | 0 | 0.1110856 | 0 | 0.1821075 | 0 | 0.2079434 | 0 | 10.83107 | 0 | 0.09072684 | 2 | 0 | 0.3 | 0.4518519 | 1.192593 | 2.639344 | 3.652087 | 2.55 | 1.701 | 0.5148758 | 1.854724 | 5
SrCo0.4Fe0.5Nb0.1O3 | -1.269999 | 1 | 0 | 0 | 0 | 0 | 1 | 0 | 0 | 0.1 | 0.8 | 4 | 1.027693 | 0 | 1 | 0.4 | 0.5 | 0.9433484 | 1.44 | 0.5696667 | 1.093 | 1.916867 | 11.03 | 50.88244 | 0.222 | 0.6847444 | 4.1 | 87.62 | 60.7864146 | 0 | 0.1135556 | 3 | 0 | 1 | 1 | 3 | 0 | 0.9433484 | 1 | 0.5 | 0 | 0.03572892 | 0 | 0.06271899 | 0 | 0.09795965 | 0 | 6.591147 | 0 | 0.07368334 | 2 | 0.1 | 0.4472136 | 0.4219753 | 1.066667 | 2.527794 | 3.821475 | 2.49 | 1.613 | 0.478185 | 1.476106 | 6
BaFe0.6Co0.3Ce0.1O3 | -0.9755919 | 1 | 0 | 0 | 0 | 0 | 1 | 0 | 0 | 0 | 1 | 4 | 1.073352 | 1 | 0 | 0.3 | 0.6 | 0.8979457 | 1.61 | 0.6 | 1.087 | 1.9107 | 10 | 52.003 | 0.194 | 0.6672 | 3.9 | 137.327 | 65.1985582 | 0 | 0.401 | 3 | 0 | 1 | 1 | 3 | 0 | 0.8979457 | 1 | 0.6 | 0 | 0.09391486 | 0 | 0.1565248 | 0 | 0.1098299 | 0 | 5.335399 | 0 | 0.07436773 | 2 | 0 | 0 | 0.4444444 | 1.192593 | 2.683333 | 3.687023 | 2.55 | 1.666 | 0.5003708 | 1.374773 | 5
La0.5Sr0.5Fe0.8Cu0.2O3 | -0.109268 | 0 | 1 | 0 | 0 | 0 | 0.5 | 0.5 | 0.03333333 | 0.4333333 | 0.5333333 | 3.5 | 1.009803 | 0 | 0.5 | 0 | 0.8 | 1.19355 | 1.4 | 0.5756667 | 1.159 | 1.8054 | 15.105 | 44.27517 | 0.2825 | 0.6537333 | 5.1 | 113.262735 | 57.3852 | 0.132 | 0.09633333 | 3 | 0 | 1 | 2 | 2 | 0.6931472 | 0.5004024 | 0.5 | 0.8 | 0.04 | 0.03593358 | 0.02857143 | 0.06242081 | 0.066 | 0.1372017 | 4.075 | 11.75639 | 0.0605 | 0.09857076 | 2.5 | 0 | 0.5627314 | 0.4264198 | 1.037037 | 2.431963 | 2.936466 | 2.415 | 1.596 | 0.4710197 | 1.598958 | 5
SrFe0.9Zr0.1O3 | -0.0863394 | 0 | 1 | 0 | 0 | 0 | 1 | 0 | 0 | 0 | 1 | 4 | 1.010153 | 0 | 1 | 0 | 0.9 | 0.325083 | 1.44 | 0.603 | 1.093 | 1.8818 | 11.03 | 52.860836 | 0.222 | 0.6925 | 3.6 | 87.62 | 59.3829 | 0 | 0.302 | 3 | 0 | 1 | 1 | 2 | 0 | 0.325083 | 1 | 0.9 | 0 | 0.039 | 0 | 0.06467662 | 0 | 0.0906 | 0 | 6.147492 | 0 | 0.0345 | 2 | 0 | 0 | 0.4466667 | 1.066667 | 2.38806 | 3.725564 | 2.49 | 1.66 | 0.4978719 | 1.2 | 4
Pr0.8Ca0.2BaCo2O5 | -0.8101286 | 1 | 0 | 0 | 0 | 0 | 0.6 | 0.4 | 0.4 | 0.6 | 0 | 2.6 | 1.007037 | 0.5 | 0 | 1 | 0 | 0.9433484 | 1.467 | 0.628 | 1.1559 | 1.5424 | 14.835 | 26.93376 | 0.2538 | 0.442 | 6.4 | 129.034364 | 58.933194 | 0.171 | 0 | 5 | -2 | 1 | 3 | 1 | 0.9433484 | 0 | 0.5 | 1 | 0.1431118 | 0.0955301 | 0.09755409 | 0.152118 | 0.0833768 | 0.1807723 | 5.566168 | 8.041969 | 0.06231822 | 0.0710352 | 2.4 | 0 | 0.4898979 | 0.4651852 | 1.086667 | 2.335987 | 2.99758 | 2.443 | 1.56 | 0.4557791 | 0.4898979 | 1
BaCoO3 | -0.6709938 | 0 | 0 | 0 | 0 | 1 | 1 | 0 | 0 | 0 | 1 | 4 | 1.113317 | 1 | 0 | 1 | 0 | 0 | 1.61 | 0.53 | 1.087 | 2.009 | 10 | 51.27 | 0.194 | 0.666 | 5 | 137.327 | 58.933194 | 0 | 0 | 3 | 0 | 1 | 1 | 1 | 0 | 0 | 1 | 1 | 0 | 0 | 0 | 0 | 0 | 0 | 0 | 0 | 0 | 0 | 2 | 0 | 0 | 0.3925926 | 1.192593 | 3.037736 | 4.015088 | 2.55 | 1.56 | 0.4557791 | 0 | 0
Sr0.6Ba0.2Pr0.2Co0.6Fe0.3Nb0.1O3 | -1.387216 | 1 | 0 | 0 | 0 | 0 | 0.8 | 0.2 | 0 | 0.3 | 0.6 | 3.8 | 1.037139 | 0.2 | 0.6 | 0.6 | 0.3 | 1.848216 | 1.45 | 0.559 | 1.1248 | 1.875 | 12.942 | 46.312 | 0.2372 | 0.6435 | 4.5 | 108.218932 | 61.4040534 | 0.171 | 0.078 | 3 | 0 | 1 | 3 | 3 | 0.9502705 | 0.8979457 | 0.6 | 0.6 | 0.09252027 | 0.03477068 | 0.06380708 | 0.06220157 | 0.06664053 | 0.1392343 | 4.357299 | 9.153697 | 0.04570514 | 0.1002709 | 2.2 | 0.1 | 0.6 | 0.4140741 | 1.074074 | 2.593918 | 3.562021 | 2.466 | 1.603 | 0.4739727 | 1.627882 | 6
BaFe0.75Cu0.25O3 | -0.737184 | 1 | 0 | 0 | 0 | 0 | 1 | 0 | 0 | 0.25 | 0.75 | 4 | 1.085881 | 1 | 0 | 0 | 0.75 | 0.5623351 | 1.61 | 0.5775 | 1.087 | 1.884 | 10 | 50.39275 | 0.194 | 0.7155 | 5 | 137.327 | 57.77025 | 0 | 0.112 | 3 | 0 | 1 | 1 | 2 | 0 | 0.5623351 | 1 | 0.75 | 0 | 0.02165064 | 0 | 0.03749028 | 0 | 0.04849742 | 0 | 7.824107 | 0 | 0.01991858 | 2 | 0 | 0.4330127 | 0.4277778 | 1.192593 | 2.787879 | 3.775935 | 2.55 | 1.5925 | 0.4695418 | 1.732051 | 4
SrCo0.85Fe0.1P0.05O3 | -1.445311 | 1 | 0 | 0 | 0 | 0 | 1 | 0 | 0 | 0.05 | 0.9 | 4 | 1.049832 | 0 | 1 | 0.85 | 0.1 | 0.5181862 | 1.44 | 0.5291842 | 1.093 | 1.99015 | 11.03 | 51.3991 | 0.222 | 0.6906474 | 4.7 | 87.62 | 57.2264 | 0 | 0.2407895 | 3 | 0 | 1 | 1 | 3 | 0 | 0.5181862 | 1 | 0.85 | 0 | 0.03854072 | 0 | 0.07283044 | 0 | 0.08131324 | 0 | 5.202231 | 0 | 0.1338473 | 2 | 0.05 | 0.3162278 | 0.3919883 | 1.066667 | 2.72117 | 3.987663 | 2.49 | 1.5495 | 0.4513187 | 1.139945 | 6
La0.5Sr0.5Fe0.9Nb0.1O3 | -0.5798532 | 0 | 1 | 0 | 0 | 0 | 0.5 | 0.5 | 0 | 0.6 | 0.3 | 3.5 | 1.012256 | 0 | 0.5 | 0 | 0.9 | 1.01823 | 1.4 | 0.571 | 1.159 | 1.7496 | 15.105 | 39.92 | 0.2825 | 0.6115 | 4.2 | 113.262735 | 59.551137 | 0.132 | 0.1226667 | 3 | 0 | 1 | 2 | 2 | 0.6931472 | 0.325083 | 0.5 | 0.9 | 0.04 | 0.0291376 | 0.02857143 | 0.05102908 | 0.066 | 0.122813 | 4.075 | 11.41543 | 0.0605 | 0.1083764 | 2.5 | 0.1 | 0.6708204 | 0.422963 | 1.037037 | 2.451839 | 2.948947 | 2.415 | 1.633 | 0.4865857 | 1.469694 | 5
BaFe0.5Sn0.2Bi0.3O3 | -1.262976 | 0 | 0 | 1 | 0 | 0 | 1 | 0 | 0.03 | 0.195 | 0.52 | 4 | 1.030113 | 1 | 0 | 0 | 0.5 | 1.029653 | 1.61 | 0.68185 | 1.087 | 1.78833 | 10 | 46.31975585 | 0.194 | 0.69472 | 2.15 | 137.327 | 114.35862 | 0 | 0.20615 | 3 | 0 | 1 | 1 | 3 | 0 | 1.029653 | 1 | 0.5 | 0 | 0.1415206 | 0 | 0.2075538 | 0 | 0.1736767 | 0 | 11.66307 | 0 | 0.1276074 | 2 | 0.255 | 0.7549834 | 0.5050741 | 1.192593 | 2.361223 | 3.476367 | 2.55 | 1.527 | 0.441741 | 2.174281 | 5
BaFe0.4Co0.4Zr0.2O3 | -0.3653623 | 1 | 0 | 0 | 0 | 0 | 1 | 0 | 0 | 0 | 1 | 4 | 1.077773 | 1 | 0 | 0.4 | 0.4 | 1.05492 | 1.61 | 0.592 | 1.087 | 1.8904 | 10 | 49.355672 | 0.194 | 0.6658 | 3.6 | 137.327 | 64.1560776 | 0 | 0.399 | 3 | 0 | 1 | 1 | 3 | 0 | 1.05492 | 1 | 0.4 | 0 | 0.06939741 | 0 | 0.1172253 | 0 | 0.1467578 | 0 | 7.644 | 0 | 0.04199238 | 2 | 0 | 0 | 0.4385185 | 1.192593 | 2.719595 | 3.71697 | 2.55 | 1.69 | 0.5103307 | 1.854724 | 5
Sm0.5Sr0.5Co0.9Nb0.1O3 | -0.9395682 | 0 | 1 | 0 | 0 | 0 | 0.5 | 0.5 | 0 | 0.6 | 0.3 | 3.5 | 1.006968 | 0 | 0.5 | 0.9 | 0 | 1.01823 | 1.36 | 0.553 | 1.188 | 1.8027 | 17.215 | 40.538 | 0.301 | 0.5833 | 5.1 | 118.99 | 62.3305116 | 0.19 | 0.06366667 | 3 | 0 | 1 | 2 | 2 | 0.6931472 | 0.325083 | 0.5 | 0.9 | 0.08 | 0.03034798 | 0.05882353 | 0.05487881 | 0.095 | 0.143934 | 6.185 | 8.621886 | 0.079 | 0.1120286 | 2.5 | 0.1 | 0.6708204 | 0.4096296 | 1.007407 | 2.459313 | 3.02355 | 2.38 | 1.588 | 0.4676404 | 1.75784 | 6
SrFe0.8Zr0.2O3 | -0.2472016 | 0 | 1 | 0 | 0 | 0 | 1 | 0 | 0 | 0 | 1 | 4 | 1.003473 | 0 | 1 | 0 | 0.8 | 0.5004024 | 1.44 | 0.616 | 1.093 | 1.8516 | 11.03 | 50.811672 | 0.222 | 0.681 | 3.2 | 87.62 | 62.9208 | 0 | 0.302 | 3 | 0 | 1 | 1 | 2 | 0 | 0.5004024 | 1 | 0.8 | 0 | 0.052 | 0 | 0.08441558 | 0 | 0.1208 | 0 | 8.196656 | 0 | 0.046 | 2 | 0 | 0 | 0.4562963 | 1.066667 | 2.337662 | 3.697437 | 2.49 | 1.71 | 0.5185847 | 1.6 | 4
PrBa0.5Sr0.5CoCuO5 | -1.346949 | 0 | 1 | 0 | 0 | 0 | 0.5 | 0.5 | 0.5 | 0.5 | 0 | 2.5 | 0.9847402 | 0.25 | 0.25 | 0.5 | 0 | 1.732868 | 1.4225 | 0.6408333 | 1.174 | 1.540167 | 16.0675 | 26.91757 | 0.267 | 0.4755 | 7.5 | 126.69058 | 61.239597 | 0.171 | 0.05366667 | 5 | -2 | 1 | 3 | 2 | 1.039721 | 0.6931472 | 0.5 | 0.5 | 0.1188223 | 0.09435821 | 0.08353065 | 0.147243 | 0.08402678 | 0.1907707 | 5.564429 | 7.849329 | 0.05982474 | 0.1364279 | 2.5 | 0 | 0.5 | 0.4746914 | 1.053704 | 2.219766 | 2.816003 | 2.415 | 1.55 | 0.4515313 | 1.258306 | 3
(La0.60Sr0.40)0.95Co0.20Fe0.80O3 | -0.09151498 | 1 | 0 | 0 | 0 | 0 | 0.4 | 0.6 | 0 | 0.47 | 0.53 | 3.53 | 1.012558 | 0 | 0.4 | 0.2 | 0.8 | 1.173414 | 1.392 | 0.56484 | 1.1722 | 1.802902 | 15.92 | 43.38986 | 0.2946 | 0.61462 | 4.67 | 118.391282 | 56.4626388 | 0.132 | 0.07021 | 3 | 0 | 0.95 | 2 | 2 | 0.6730117 | 0.5004024 | 0.6 | 0.8 | 0.03919184 | 0.02237352 | 0.02815505 | 0.03961037 | 0.06466653 | 0.1397778 | 3.992668 | 11.53574 | 0.05927765 | 0.08788151 | 2.6 | 0 | 0.4990992 | 0.4184 | 1.031111 | 2.464415 | 2.734051 | 2.4 | 1.6 | 0.4727076 | 0.6396093 | 2
GdBaMnFeO5 | -0.6475668 | 0 | 1 | 0 | 0 | 0 | 0.5 | 0.5 | 0.5 | 0.5 | 0 | 2.5 | 0.9694486 | 0.5 | 0 | 0 | 0.5 | 1.386294 | 1.44 | 0.685 | 1.175 | 1.458125 | 15.315 | 24.0398 | 0.2825 | 0.43175 | 5 | 147.2885 | 55.391522 | 0.176 | 0.02575 | 5 | -2 | 1 | 2 | 2 | 0.6931472 | 0.6931472 | 0.5 | 0.5 | 0.17 | 0.121758 | 0.1180556 | 0.1777488 | 0.088 | 0.1810906 | 5.315 | 8.192484 | 0.0885 | 0.08913578 | 2.5 | 0 | 0.5 | 0.5074074 | 1.066667 | 2.10219 | 2.794314 | 2.395 | 1.75 | 0.5349568 | 0.7071068 | 2
Sr0.9K0.1Fe0.3Co0.7O3 | -1.227089 | 1 | 0 | 0 | 0 | 0 | 0.9 | 0 | 0 | 0 | 1 | 4.1 | 1.046876 | 0 | 0.9 | 0.7 | 0.3 | 0.9359473 | 1.46 | 0.548 | 1.0815 | 1.9799 | 10.361 | 52.362 | 0.2106 | 0.6774 | 4.7 | 82.76783 | 58.0067358 | 0.115 | 0.097 | 3 | 0 | 1 | 2 | 2 | 0.325083 | 0.6108643 | 0.9 | 0.7 | 0.06 | 0.02749545 | 0.04109589 | 0.05017419 | 0.0345 | 0.04445098 | 2.007 | 1.668058 | 0.0342 | 0.01741379 | 1.9 | 0 | 0 | 0.4059259 | 1.081481 | 2.664234 | 4.019295 | 2.503 | 1.575 | 0.4621396 | 0.4582576 | 1
La0.6Ca0.4Fe0.8Ni0.2O3 | 0.001612416 | 1 | 0 | 0 | 0 | 0 | 0.4 | 0.6 | 0 | 0.6 | 0.4 | 3.4 | 1.001154 | 0 | 0 | 0 | 0.8 | 1.173414 | 1.352 | 0.5584 | 1.1718 | 1.77104 | 16.256 | 40.8996 | 0.3114 | 0.59224 | 5 | 99.374482 | 56.41468 | 0.133 | 0.0812 | 3 | 0 | 1 | 2 | 2 | 0.6730117 | 0.5004024 | 0.6 | 0.8 | 0.009797959 | 0.02907645 | 0.007247011 | 0.05207101 | 0.06515643 | 0.1406535 | 3.581154 | 11.52723 | 0.03870194 | 0.08596617 | 2.6 | 0 | 0.4898979 | 0.4136296 | 1.001481 | 2.421203 | 2.776677 | 2.38 | 1.594 | 0.4701753 | 0.9380832 | 3
Ba0.5Sr0.5Cu0.2Fe0.8O3 | -0.6156061 | 1 | 0 | 0 | 0 | 0 | 1 | 0 | 0 | 0.2 | 0.8 | 4 | 1.053333 | 0.5 | 0.5 | 0 | 0.8 | 1.19355 | 1.525 | 0.58 | 1.09 | 1.8896 | 10.515 | 51.2962 | 0.208 | 0.7132 | 4.8 | 112.4735 | 57.3852 | 0.006 | 0.112 | 3 | 0 | 1 | 2 | 2 | 0.6931472 | 0.5004024 | 0.5 | 0.8 | 0.085 | 0.02 | 0.0557377 | 0.03448276 | 0.003 | 0.0448 | 0.515 | 7.2276 | 0.014 | 0.0184 | 2 | 0 | 0.4 | 0.4296296 | 1.12963 | 2.62931 | 3.76723 | 2.52 | 1.596 | 0.4710197 | 1.6 | 4
SrTa0.15V0.05Co0.8O3 | -2.115636 | 1 | 0 | 0 | 0 | 0 | 1 | 0 | 0 | 0.2 | 0.6 | 4 | 1.037784 | 0 | 1 | 0.8 | 0 | 0.6128695 | 1.44 | 0.551 | 1.093 | 1.93365 | 11.03 | 47.9668 | 0.222 | 0.6738 | 4.2 | 87.62 | 76.8358122 | 0 | 0.105 | 3 | 0 | 1 | 1 | 3 | 0 | 0.6128695 | 1 | 0.8 | 0 | 0.03819686 | 0 | 0.06932279 | 0 | 0.125519 | 0 | 7.962767 | 0 | 0.1236768 | 2 | 0.2 | 0.6324555 | 0.4081481 | 1.066667 | 2.61343 | 3.890976 | 2.49 | 1.6295 | 0.485118 | 2.135416 | 6
Ba0.5Sr0.5Co0.1Zn0.1Fe0.8O3 | -0.3522103 | 1 | 0 | 0 | 0 | 0 | 1 | 0 | 0.1 | 0 | 0.9 | 4 | 1.043064 | 0.5 | 0.5 | 0.1 | 0.8 | 1.332179 | 1.525 | 0.599 | 1.09 | 1.8641 | 10.515 | 50.851 | 0.208 | 0.6703 | 3.7 | 112.4735 | 57.1073194 | 0.006 | 0.673 | 3 | 0 | 1 | 2 | 3 | 0.6931472 | 0.6390319 | 0.5 | 0.8 | 0.085 | 0.05028916 | 0.0557377 | 0.0839552 | 0.003 | 0.1783931 | 0.515 | 11.01725 | 0.014 | 0.0891561 | 2 | 0 | 0.6 | 0.4437037 | 1.12963 | 2.54591 | 3.702536 | 2.52 | 1.623 | 0.4823895 | 1.268858 | 5
Sm0.8Sr0.2CoO3 | -0.3437461 | 1 | 0 | 0 | 0 | 0 | 0.2 | 0.8 | 0 | 0.8 | 0.2 | 3.2 | 0.9927839 | 0 | 0.2 | 1 | 0 | 0.5004024 | 1.312 | 0.546 | 1.245 | 1.7538 | 20.926 | 37.054 | 0.3484 | 0.5332 | 5.8 | 137.812 | 58.933194 | 0.19 | 0 | 3 | 0 | 1 | 2 | 1 | 0.5004024 | 0 | 0.8 | 1 | 0.064 | 0.008 | 0.04878049 | 0.01465201 | 0.076 | 0.1276 | 4.948 | 7.108 | 0.0632 | 0.0664 | 2.8 | 0 | 0.4 | 0.4044444 | 0.9718519 | 2.40293 | 2.307091 | 2.314 | 1.56 | 0.4557791 | 0.4 | 1
Sr0.95Ag0.05Nb0.1Co0.9O3 | -1.700507 | 0 | 1 | 0 | 0 | 0 | 0.95 | 0 | 0 | 0.05 | 0.85 | 4.05 | 1.039731 | 0 | 0.95 | 0.9 | 0 | 0.5235982 | 1.432 | 0.542 | 1.13485 | 1.97815 | 10.8573117 | 50.3115 | 0.22045 | 0.6746 | 4.55 | 88.63241 | 62.3305116 | 0.837 | 0.1312778 | 3 | 0 | 1 | 2 | 2 | 0.1985152 | 0.325083 | 0.95 | 0.9 | 0.03487119 | 0.03295451 | 0.02435139 | 0.06080169 | 0.1824199 | 0.07972721 | 0.7527308 | 3.862502 | 0.006756293 | 0.0644976 | 1.95 | 0.1 | 0.3840573 | 0.4014815 | 1.060741 | 2.642066 | 3.99111 | 2.441 | 1.588 | 0.4676404 | 1.532155 | 6
NdBa0.5Sr0.5Co1.5Mn0.5O5 | -1.129166 | 0 | 1 | 0 | 0 | 0 | 0.5 | 0.5 | 0.5 | 0.5 | 0 | 2.5 | 0.9726837 | 0.25 | 0.25 | 0.75 | 0 | 1.602056 | 1.4175 | 0.661875 | 1.173 | 1.4904375 | 16.3075 | 25.13289875 | 0.2855 | 0.4265 | 6 | 128.35775 | 57.9344065 | 0.169 | 0.06025 | 5 | -2 | 1 | 3 | 2 | 1.039721 | 0.5623351 | 0.5 | 0.75 | 0.1231615 | 0.1079623 | 0.08688641 | 0.1631159 | 0.0830271 | 0.185781 | 5.803936 | 8.421383 | 0.0781297 | 0.07712166 | 2.5 | 0 | 0.5 | 0.4902778 | 1.05 | 2.141643 | 2.819985 | 2.41 | 1.6425 | 0.4905643 | 1 | 3
BaFe0.95Nb0.05O3 | -1.233317 | 1 | 0 | 0 | 0 | 0 | 1 | 0 | 0 | 0.05 | 0.9 | 4 | 1.078607 | 1 | 0 | 0 | 0.95 | 0.1985152 | 1.61 | 0.5905 | 1.087 | 1.8963 | 10 | 53.48 | 0.194 | 0.70175 | 3.85 | 137.327 | 57.6980685 | 0 | 0.03821053 | 3 | 0 | 1 | 1 | 2 | 0 | 0.1985152 | 1 | 0.95 | 0 | 0.01430909 | 0 | 0.02423216 | 0 | 0.05762734 | 0 | 5.322054 | 0 | 0.04900804 | 2 | 0.05 | 0.3162278 | 0.4374074 | 1.192593 | 2.726503 | 3.722787 | 2.55 | 1.6215 | 0.4817593 | 0.9096703 | 5
Ba0.5Sr0.5Fe0.9Nb0.1O3 | -0.833802 | 1 | 0 | 0 | 0 | 0 | 1 | 0 | 0 | 0.1 | 0.8 | 4 | 1.047363 | 0.5 | 0.5 | 0 | 0.9 | 1.01823 | 1.525 | 0.591 | 1.09 | 1.8806 | 10.515 | 52.05 | 0.208 | 0.6995 | 3.7 | 112.4735 | 59.551137 | 0.006 | 0.02288889 | 3 | 0 | 1 | 2 | 2 | 0.6931472 | 0.325083 | 0.5 | 0.9 | 0.085 | 0.02022375 | 0.0557377 | 0.03421954 | 0.003 | 0.07841454 | 0.515 | 7.249739 | 0.014 | 0.06923475 | 2 | 0.1 | 0.4472136 | 0.4377778 | 1.12963 | 2.580372 | 3.728468 | 2.52 | 1.633 | 0.4865857 | 1.268858 | 5
Ba0.5Sr0.5Co0.7Fe0.2Ni0.1O3 | -1.757405 | 1 | 0 | 0 | 0 | 0 | 1 | 0 | 0 | 0 | 1 | 4 | 1.077335 | 0.5 | 0.5 | 0.7 | 0.2 | 1.494966 | 1.525 | 0.537 | 1.09 | 1.9927 | 10.515 | 52.363 | 0.208 | 0.6736 | 4.9 | 112.4735 | 58.2915758 | 0.006 | 0.128 | 3 | 0 | 1 | 2 | 3 | 0.6931472 | 0.8018186 | 0.5 | 0.7 | 0.085 | 0.03034798 | 0.0557377 | 0.05651393 | 0.003 | 0.04137886 | 0.515 | 1.669587 | 0.014 | 0.0152 | 2 | 0 | 0 | 0.3977778 | 1.12963 | 2.839851 | 3.955589 | 2.52 | 1.567 | 0.4587491 | 0.5385165 | 2
Pr0.3Sr0.7CoO3 | -0.2308973 | 1 | 0 | 0 | 0 | 0 | 0.7 | 0.3 | 0 | 0.3 | 0.7 | 3.7 | 1.032541 | 0 | 0.7 | 1 | 0 | 0.6108643 | 1.404 | 0.536 | 1.1425 | 1.9133 | 14.207 | 45.939 | 0.2532 | 0.6162 | 5.3 | 103.606298 | 58.933194 | 0.165 | 0 | 3 | 0 | 1 | 2 | 1 | 0.6108643 | 0 | 0.7 | 1 | 0.05499091 | 0.009165151 | 0.03916731 | 0.01709916 | 0.0756125 | 0.1461842 | 4.852948 | 8.143237 | 0.04765879 | 0.07607076 | 2.3 | 0 | 0.4582576 | 0.397037 | 1.04 | 2.619403 | 3.485107 | 2.436 | 1.56 | 0.4557791 | 0.4582576 | 1
NdCoO3 | 1.419103 | 1 | 0 | 0 | 0 | 0 | 0 | 1 | 0 | 1 | 0 | 3 | 0.9899495 | 0 | 0 | 1 | 0 | 0 | 1.31 | 0.55 | 1.256 | 1.69 | 22.1 | 33.5 | 0.363 | 0.5 | 6 | 144.242 | 58.933194 | 0 | 0 | 3 | 0 | 1 | 1 | 1 | 0 | 0 | 1 | 1 | 0 | 0 | 0 | 0 | 0 | 0 | 0 | 0 | 0 | 0 | 3 | 0 | 0 | 0.4074074 | 0.9703704 | 2.381818 | 1.687925 | 2.3 | 1.56 | 0.4557791 | 0 | 0
Sr0.95Na0.05Fe0.8Nb0.1Ta0.1O3 | -0.744444 | 1 | 0 | 0 | 0 | 0 | 0.95 | 0 | 0 | 0.15 | 0.65 | 4.05 | 1.01392 | 0 | 0.95 | 0 | 0.8 | 0.8375471 | 1.4375 | 0.594 | 1.0876 | 1.8688 | 10.7355 | 50.1732 | 0.21885 | 0.7025 | 3.35 | 84.38849 | 72.061425 | 0.108 | 0.065 | 3 | 0 | 1 | 2 | 3 | 0.1985152 | 0.6390319 | 0.95 | 0.8 | 0.01089725 | 0.02690725 | 0.007580694 | 0.0452984 | 0.02353805 | 0.09336841 | 1.283696 | 8.493217 | 0.01373053 | 0.08804913 | 1.95 | 0.2 | 0.5894913 | 0.44 | 1.064815 | 2.420034 | 3.809857 | 2.491 | 1.666 | 0.5003708 | 1.710994 | 5
La0.7Sr0.3CuO3 | 1.298248 | 1 | 0 | 0 | 0 | 0 | 0.3 | 0.7 | 0 | 1 | 0 | 3.3 | 1.022873 | 0 | 0.3 | 0 | 0 | 0.6108643 | 1.384 | 0.54 | 1.1854 | 1.8 | 16.735 | 36.841 | 0.3067 | 0.75 | 8 | 123.519829 | 63.546 | 0.132 | 0 | 3 | 0 | 1 | 2 | 1 | 0.6108643 | 0 | 0.7 | 1 | 0.03666061 | 0 | 0.02648888 | 0 | 0.06049 | 0 | 3.734799 | 0 | 0.05544917 | 0 | 2.7 | 0 | 0 | 0.4 | 1.025185 | 2.562963 | 2.562597 | 2.385 | 1.54 | 0.4472779 | 0 | 0
SrSc0.025Nb0.075Fe0.9O3 | -0.9464387 | 1 | 0 | 0 | 0 | 0 | 1 | 0 | 0 | 0.075 | 0.85 | 4 | 1.012161 | 0 | 1 | 0 | 0.9 | 0.3813165 | 1.44 | 0.599125 | 1.093 | 1.8827 | 11.03 | 52.61775 | 0.222 | 0.69945 | 3.65 | 87.62 | 58.35237545 | 0 | 0.4774444 | 3 | 0 | 1 | 1 | 3 | 0 | 0.3813165 | 1 | 0.9 | 0 | 0.04857838 | 0 | 0.08108222 | 0 | 0.09395802 | 0 | 6.950626 | 0 | 0.06370555 | 2 | 0.075 | 0.3872983 | 0.4437963 | 1.066667 | 2.403505 | 3.734933 | 2.49 | 1.639 | 0.4890994 | 1.235921 | 5
SrCo0.7Fe0.2Nb0.1O3 | -1.006554 | 0 | 1 | 0 | 0 | 0 | 1 | 0 | 0 | 0.1 | 0.8 | 4 | 1.036331 | 0 | 1 | 0.7 | 0.2 | 0.8018186 | 1.44 | 0.5536667 | 1.093 | 1.944067 | 11.03 | 50.00678 | 0.222 | 0.6736778 | 4.4 | 87.62 | 61.7128728 | 0 | 0.1135556 | 3 | 0 | 1 | 1 | 3 | 0 | 0.8018186 | 1 | 0.7 | 0 | 0.03646764 | 0 | 0.0658657 | 0 | 0.1022509 | 0 | 5.900628 | 0 | 0.07496871 | 2 | 0.1 | 0.4472136 | 0.4101235 | 1.066667 | 2.600843 | 3.88032 | 2.49 | 1.598 | 0.4718638 | 1.547758 | 6
Ba0.4Sr0.4La0.2FeO3 | 0.7783785 | 0 | 1 | 0 | 0 | 0 | 0.8 | 0.2 | 0 | 0.2 | 0.8 | 3.8 | 1.040164 | 0.4 | 0.4 | 0 | 1 | 1.05492 | 1.492 | 0.582 | 1.117 | 1.8596 | 12.248 | 50.058 | 0.235 | 0.6688 | 4.2 | 117.759894 | 55.845 | 0.138 | 0 | 3 | 0 | 1 | 3 | 1 | 1.05492 | 0 | 0.4 | 1 | 0.1006777 | 0.016 | 0.06747835 | 0.02749141 | 0.05406663 | 0.1048 | 3.496475 | 9.704 | 0.05543284 | 0.0704 | 2.2 | 0 | 0.4 | 0.4311111 | 1.105185 | 2.563574 | 3.470504 | 2.484 | 1.61 | 0.4769222 | 0.4 | 1
Sr0.9K0.1Fe0.1Co0.9O3 | -1.397653 | 1 | 0 | 0 | 0 | 0 | 0.9 | 0 | 0 | 0 | 1 | 4.1 | 1.053537 | 0 | 0.9 | 0.9 | 0.1 | 0.6501659 | 1.46 | 0.536 | 1.0815 | 1.9993 | 10.361 | 51.634 | 0.2106 | 0.6698 | 4.9 | 82.76783 | 58.6243746 | 0.115 | 0.097 | 3 | 0 | 1 | 2 | 2 | 0.325083 | 0.325083 | 0.9 | 0.9 | 0.06 | 0.018 | 0.04109589 | 0.03358209 | 0.0345 | 0.0291 | 2.007 | 1.092 | 0.0342 | 0.0114 | 1.9 | 0 | 0 | 0.397037 | 1.081481 | 2.723881 | 4.073403 | 2.503 | 1.565 | 0.4579008 | 0.3 | 1
BaCo0.6Fe0.2Sn0.2O3 | -0.9927406 | 1 | 0 | 0 | 0 | 0 | 1 | 0 | 0 | 0 | 1 | 4 | 1.087857 | 1 | 0 | 0.6 | 0.2 | 0.9502705 | 1.61 | 0.574 | 1.087 | 1.929 | 10 | 49.892 | 0.194 | 0.6784 | 3.8 | 137.327 | 70.2709164 | 0 | 0.303 | 3 | 0 | 1 | 1 | 3 | 0 | 0.9502705 | 1 | 0.6 | 0 | 0.062482 | 0 | 0.1088537 | 0 | 0.1176588 | 0 | 4.788237 | 0 | 0.01581898 | 2 | 0 | 0 | 0.4251852 | 1.192593 | 2.804878 | 3.791099 | 2.55 | 1.554 | 0.4532311 | 1.939072 | 5
La0.3Sr0.7Ti0.3Fe0.7O3 | -0.1220879 | 1 | 0 | 0 | 0 | 0 | 0.7 | 0.3 | 0 | 0.3 | 0.7 | 3.7 | 1.012087 | 0 | 0.7 | 0 | 0.7 | 1.221729 | 1.416 | 0.5825 | 1.1326 | 1.7788 | 13.475 | 44.14 | 0.2583 | 0.6428 | 3.1 | 103.005641 | 53.4516 | 0.132 | 0.06971429 | 3 | 0 | 1 | 2 | 2 | 0.6108643 | 0.6108643 | 0.7 | 0.7 | 0.03666061 | 0.02216416 | 0.02589026 | 0.03805006 | 0.06049 | 0.1130847 | 3.734799 | 10.06073 | 0.05544917 | 0.07604315 | 2.3 | 0 | 0.4582576 | 0.4314815 | 1.048889 | 2.430901 | 3.321992 | 2.445 | 1.697 | 0.5132245 | 2.071232 | 5
Nd0.5Sr0.5CoO3 | -0.4674572 | 1 | 0 | 0 | 0 | 0 | 0.5 | 0.5 | 0 | 0.5 | 0.5 | 3.5 | 1.019506 | 0 | 0.5 | 1 | 0 | 0.6931472 | 1.375 | 0.54 | 1.1745 | 1.8495 | 16.565 | 42.385 | 0.2925 | 0.583 | 5.5 | 115.931 | 58.933194 | 0.163 | 0 | 3 | 0 | 1 | 2 | 1 | 0.6931472 | 0 | 0.5 | 1 | 0.065 | 0.01 | 0.04727273 | 0.01851852 | 0.0815 | 0.1595 | 5.535 | 8.885 | 0.0705 | 0.083 | 2.5 | 0 | 0.5 | 0.4 | 1.018519 | 2.546296 | 3.060902 | 2.395 | 1.56 | 0.4557791 | 0.5 | 1
Nd0.5Sr0.5Co0.5Fe0.5O3 | -1.153251 | 0 | 1 | 0 | 0 | 0 | 0.5 | 0.5 | 0 | 0.5 | 0.5 | 3.5 | 1.011478 | 0 | 0.5 | 0.5 | 0.5 | 1.386294 | 1.375 | 0.555 | 1.1745 | 1.81525 | 16.565 | 42.5825 | 0.2925 | 0.5995 | 5 | 115.931 | 57.389097 | 0.163 | 0.0685 | 3 | 0 | 1 | 2 | 2 | 0.6931472 | 0.6931472 | 0.5 | 0.5 | 0.065 | 0.02179449 | 0.04727273 | 0.03926936 | 0.0815 | 0.1499123 | 5.535 | 10.63386 | 0.0705 | 0.08711343 | 2.5 | 0 | 0.5 | 0.4111111 | 1.018519 | 2.477477 | 3.009388 | 2.395 | 1.585 | 0.466372 | 0.7071068 | 2
Ba0.5Sr0.5Co0.8Fe0.2O3 | -1.301497 | 0 | 0 | 0 | 0 | 1 | 1 | 0 | 0 | 0 | 1 | 4 | 1.074488 | 0.5 | 0.5 | 0.8 | 0.2 | 1.19355 | 1.525 | 0.542 | 1.09 | 1.9896 | 10.515 | 51.998 | 0.208 | 0.6736 | 4.8 | 112.4735 | 58.3155552 | 0.006 | 0.097 | 3 | 0 | 1 | 2 | 2 | 0.6931472 | 0.5004024 | 0.5 | 0.8 | 0.085 | 0.024 | 0.0557377 | 0.04428044 | 0.003 | 0.0388 | 0.515 | 1.456 | 0.014 | 0.0152 | 2 | 0 | 0 | 0.4014815 | 1.12963 | 2.813653 | 3.930499 | 2.52 | 1.57 | 0.460021 | 0.4 | 1
La0.7Sr0.3Mn0.9Mg0.1O3 | 1.302883 | 1 | 0 | 0 | 0 | 0 | 0.3 | 0.7 | 0.1 | 0.5 | 0.4 | 3.3 | 1.004797 | 0 | 0.3 | 0 | 0 | 0.9359473 | 1.384 | 0.574 | 1.1854 | 1.70195 | 16.735 | 38.8185271 | 0.3067 | 0.5622 | 3.2 | 123.519829 | 51.8747396 | 0.132 | 0.5199444 | 3 | 0 | 1 | 2 | 2 | 0.6108643 | 0.325083 | 0.7 | 0.9 | 0.03666061 | 0.05407402 | 0.02648888 | 0.09420562 | 0.06049 | 0.2057122 | 3.734799 | 11.45157 | 0.05544917 | 0.1087776 | 2.7 | 0 | 0.6403124 | 0.4251852 | 1.025185 | 2.41115 | 2.45889 | 2.385 | 1.914 | 0.5998233 | 1.16619 | 4
BaCo0.625Sc0.375O3 | -1.30103 | 1 | 0 | 0 | 0 | 0 | 1 | 0 | 0 | 0.375 | 0.625 | 4 | 1.039695 | 1 | 0 | 0.625 | 0 | 0.6615632 | 1.61 | 0.663125 | 1.087 | 1.788125 | 10 | 41.32875 | 0.194 | 0.596625 | 3.125 | 137.327 | 53.69171175 | 0 | 0.589 | 3 | 0 | 1 | 1 | 2 | 0 | 0.6615632 | 1 | 0.625 | 0 | 0.1718636 | 0 | 0.2591723 | 0 | 0.2851484 | 0 | 12.8341 | 0 | 0.08956274 | 2 | 0 | 0.4841229 | 0.4912037 | 1.192593 | 2.427898 | 3.510059 | 2.55 | 1.755 | 0.5369898 | 2.420615 | 5
Sr0.9K0.1FeO3 | -0.6579705 | 1 | 0 | 0 | 0 | 0 | 0.9 | 0 | 0 | 0 | 1 | 4.1 | 1.024211 | 0 | 0.9 | 0 | 1 | 0.325083 | 1.46 | 0.59 | 1.0815 | 1.912 | 10.361 | 54.91 | 0.2106 | 0.704 | 4 | 82.76783 | 55.845 | 0.115 | 0 | 3 | 0 | 1 | 2 | 1 | 0.325083 | 0 | 0.9 | 1 | 0.06 | 0 | 0.04109589 | 0 | 0.0345 | 0 | 2.007 | 0 | 0.0342 | 0 | 1.9 | 0 | 0 | 0.437037 | 1.081481 | 2.474576 | 3.867248 | 2.503 | 1.61 | 0.4769222 | 0 | 0
YBaCo2O5 | -0.2459189 | 0 | 1 | 0 | 0 | 0 | 0.5 | 0.5 | 0.5 | 0.5 | 0 | 2.5 | 0.9680017 | 0.5 | 0 | 1 | 0 | 0.6931472 | 1.3845 | 0.6475 | 1.1535 | 1.5055 | 15.262205 | 25.2922 | 0.2935 | 0.4275 | 6.5 | 113.11642 | 58.933194 | 0.133 | 0 | 5 | -2 | 1 | 2 | 1 | 0.6931472 | 0 | 0.5 | 1 | 0.2255 | 0.0975 | 0.1628747 | 0.1505792 | 0.0665 | 0.1845 | 5.262205 | 8.2078 | 0.0995 | 0.0725 | 2.5 | 0 | 0.5 | 0.4796296 | 1.025556 | 2.138224 | 2.8688 | 2.385 | 1.56 | 0.4557791 | 0.5 | 1
PrBaCo2O5 | -1.071186 | 0 | 1 | 0 | 0 | 0 | 0.5 | 0.5 | 0.5 | 0.5 | 0 | 2.5 | 0.9964984 | 0.5 | 0 | 1 | 0 | 0.6931472 | 1.465 | 0.6475 | 1.1725 | 1.5055 | 15.81 | 25.2922 | 0.26 | 0.4275 | 6.5 | 139.11733 | 58.933194 | 0.171 | 0 | 5 | -2 | 1 | 2 | 1 | 0.6931472 | 0 | 0.5 | 1 | 0.145 | 0.0975 | 0.09897611 | 0.1505792 | 0.0855 | 0.1845 | 5.81 | 8.2078 | 0.066 | 0.0725 | 2.5 | 0 | 0.5 | 0.4796296 | 1.085185 | 2.262548 | 2.762594 | 2.43 | 1.56 | 0.4557791 | 0.5 | 1
PrBaCo2O5 | -0.5523713 | 0 | 0 | 1 | 0 | 0 | 0.5 | 0.5 | 0.5 | 0.5 | 0 | 2.5 | 0.9964984 | 0.5 | 0 | 1 | 0 | 0.6931472 | 1.465 | 0.6475 | 1.1725 | 1.5055 | 15.81 | 25.2922 | 0.26 | 0.4275 | 6.5 | 139.11733 | 58.933194 | 0.171 | 0 | 5 | -2 | 1 | 2 | 1 | 0.6931472 | 0 | 0.5 | 1 | 0.145 | 0.0975 | 0.09897611 | 0.1505792 | 0.0855 | 0.1845 | 5.81 | 8.2078 | 0.066 | 0.0725 | 2.5 | 0 | 0.5 | 0.4796296 | 1.085185 | 2.262548 | 2.762594 | 2.43 | 1.56 | 0.4557791 | 0.5 | 1
Ba0.5Sr0.5Zn0.2Fe0.8O3 | -0.08092191 | 1 | 0 | 0 | 0 | 0 | 1 | 0 | 0.2 | 0 | 0.8 | 4 | 1.031945 | 0.5 | 0.5 | 0 | 0.8 | 1.19355 | 1.525 | 0.62 | 1.09 | 1.7968 | 10.515 | 47.52 | 0.208 | 0.6442 | 3.2 | 112.4735 | 57.752 | 0.006 | 0.576 | 3 | 0 | 1 | 2 | 2 | 0.6931472 | 0.5004024 | 0.5 | 0.8 | 0.085 | 0.06 | 0.0557377 | 0.09677419 | 0.003 | 0.2304 | 0.515 | 14.78 | 0.014 | 0.1196 | 2 | 0 | 0.8 | 0.4592593 | 1.12963 | 2.459677 | 3.643186 | 2.52 | 1.646 | 0.492028 | 1.6 | 4
La0.8Sr0.2CoO3 | 0.3981905 | 0 | 1 | 0 | 0 | 0 | 0.2 | 0.8 | 0 | 0.8 | 0.2 | 3.2 | 1.016652 | 0 | 0.2 | 1 | 0 | 0.5004024 | 1.376 | 0.546 | 1.1986 | 1.7538 | 17.55 | 37.054 | 0.3188 | 0.5332 | 5.8 | 128.648376 | 58.933194 | 0.132 | 0 | 3 | 0 | 1 | 2 | 1 | 0.5004024 | 0 | 0.8 | 1 | 0.032 | 0.008 | 0.02325581 | 0.01465201 | 0.0528 | 0.1276 | 3.26 | 7.108 | 0.0484 | 0.0664 | 2.8 | 0 | 0.4 | 0.4044444 | 1.019259 | 2.520147 | 2.266716 | 2.37 | 1.56 | 0.4557791 | 0.4 | 1
Ba0.9Co0.7Fe0.2Nb0.1O3 | -0.7447275 | 0 | 0 | 1 | 0 | 0 | 1 | 0 | 0 | 0 | 0.9 | 4.2 | 1.099861 | 1 | 0 | 0.7 | 0.2 | 0.8018186 | 1.61 | 0.553 | 1.087 | 1.9747 | 10 | 51.928 | 0.194 | 0.6905 | 4.3 | 137.327 | 61.7128728 | 0 | 0.149 | 3 | 0 | 0.9 | 1 | 3 | 0 | 0.8018186 | 1 | 0.7 | 0 | 0.03742993 | 0 | 0.06768523 | 0 | 0.05408706 | 0 | 1.505309 | 0 | 0.05044452 | 2 | 0.1 | 0.3 | 0.4096296 | 1.192593 | 2.911392 | 3.890054 | 2.55 | 1.598 | 0.4718638 | 1.486607 | 5
Pr0.6Sr0.4Co0.18Fe0.72Sc0.1O3 | 0.39794 | 0 | 1 | 0 | 0 | 0 | 0.4 | 0.6 | 0 | 0.6 | 0.4 | 3.4 | 0.9882842 | 0 | 0.4 | 0.18 | 0.72 | 1.448457 | 1.368 | 0.5947 | 1.192 | 1.74356 | 17.384 | 39.7588 | 0.2844 | 0.58786 | 4.28 | 119.592596 | 55.31196572 | 0.165 | 0.4117778 | 3 | 0 | 1 | 2 | 3 | 0.6730117 | 0.7754452 | 0.6 | 0.72 | 0.05878775 | 0.09883527 | 0.0429735 | 0.1661935 | 0.08083316 | 0.1702148 | 5.188019 | 11.98588 | 0.05094939 | 0.09028799 | 2.6 | 0 | 0.4898979 | 0.4405185 | 1.013333 | 2.300319 | 2.689507 | 2.382 | 1.648 | 0.492864 | 1.54971 | 6
Ba0.5Sr0.5Fe0.8Zn0.2O3 | -0.3254488 | 1 | 0 | 0 | 0 | 0 | 1 | 0 | 0.2 | 0 | 0.8 | 4 | 1.031945 | 0.5 | 0.5 | 0 | 0.8 | 1.19355 | 1.525 | 0.62 | 1.09 | 1.7968 | 10.515 | 47.52 | 0.208 | 0.6442 | 3.2 | 112.4735 | 57.752 | 0.006 | 0.576 | 3 | 0 | 1 | 2 | 2 | 0.6931472 | 0.5004024 | 0.5 | 0.8 | 0.085 | 0.06 | 0.0557377 | 0.09677419 | 0.003 | 0.2304 | 0.515 | 14.78 | 0.014 | 0.1196 | 2 | 0 | 0.8 | 0.4592593 | 1.12963 | 2.459677 | 3.643186 | 2.52 | 1.646 | 0.492028 | 1.6 | 4
La0.1Sr0.9Co0.85Nb0.15O3 | -0.9803569 | 0 | 1 | 0 | 0 | 0 | 0.9 | 0.1 | 0 | 0.25 | 0.6 | 3.9 | 1.034536 | 0 | 0.9 | 0.85 | 0 | 0.7477921 | 1.432 | 0.5515 | 1.1062 | 1.9069 | 11.845 | 46.7225 | 0.2341 | 0.64985 | 4.5 | 92.748547 | 64.0291704 | 0.132 | 0.05517647 | 3 | 0 | 1 | 2 | 2 | 0.325083 | 0.4227091 | 0.9 | 0.85 | 0.024 | 0.03811496 | 0.01675978 | 0.06911144 | 0.0396 | 0.1354474 | 2.445 | 7.637864 | 0.0363 | 0.1044621 | 2.1 | 0.15 | 0.6244998 | 0.4085185 | 1.060741 | 2.596555 | 3.752445 | 2.475 | 1.602 | 0.4735511 | 1.936492 | 6
SrFe0.8Mo0.2O3 | 0.05213465 | 0 | 0 | 1 | 0 | 0 | 1 | 0 | 0 | 0.4 | 0.4 | 4 | 1.025378 | 0 | 1 | 0 | 0.8 | 0.5004024 | 1.44 | 0.574 | 1.093 | 1.845 | 11.03 | 47.99 | 0.222 | 0.7298 | 3.6 | 87.62 | 63.866 | 0 | 0.32 | 3 | 0 | 1 | 1 | 2 | 0 | 0.5004024 | 1 | 0.8 | 0 | 0.01959592 | 0 | 0.03413923 | 0 | 0.1735304 | 0 | 15.0428 | 0 | 0.2408256 | 2 | 0 | 1.095445 | 0.4251852 | 1.066667 | 2.508711 | 3.807005 | 2.49 | 1.544 | 0.4489799 | 1.854724 | 5
La0.6Sr0.4Co0.2Fe0.8O3 | -0.2944774 | 0 | 1 | 0 | 0 | 0 | 0.4 | 0.6 | 0 | 0.6 | 0.4 | 3.4 | 1.014487 | 0 | 0.4 | 0.2 | 0.8 | 1.173414 | 1.392 | 0.5612 | 1.1722 | 1.76736 | 15.92 | 40.4048 | 0.2946 | 0.592 | 4.8 | 118.391282 | 56.4626388 | 0.132 | 0.0628 | 3 | 0 | 1 | 2 | 2 | 0.6730117 | 0.5004024 | 0.6 | 0.8 | 0.03919184 | 0.02045874 | 0.02815505 | 0.03645534 | 0.06466653 | 0.1367304 | 3.992668 | 11.32116 | 0.05927765 | 0.08622018 | 2.6 | 0 | 0.4898979 | 0.4157037 | 1.031111 | 2.480399 | 2.744744 | 2.4 | 1.6 | 0.4727076 | 0.6324555 | 2
SrFe0.9Ti0.1O3 | -1.109492 | 0 | 1 | 0 | 0 | 0 | 1 | 0 | 0 | 0 | 1 | 4 | 1.016136 | 0 | 1 | 0 | 0.9 | 0.325083 | 1.44 | 0.5915 | 1.093 | 1.8938 | 11.03 | 53.746 | 0.222 | 0.7012 | 3.6 | 87.62 | 55.0472 | 0 | 0.182 | 3 | 0 | 1 | 1 | 2 | 0 | 0.325083 | 1 | 0.9 | 0 | 0.0045 | 0 | 0.007607777 | 0 | 0.0546 | 0 | 3.492 | 0 | 0.0084 | 2 | 0 | 0 | 0.4381481 | 1.066667 | 2.434489 | 3.754713 | 2.49 | 1.639 | 0.4890994 | 1.2 | 4
La0.6Ca0.4Fe0.8Ni0.2O3 | 0.001612416 | 0 | 1 | 0 | 0 | 0 | 0.4 | 0.6 | 0 | 0.6 | 0.4 | 3.4 | 1.001154 | 0 | 0 | 0 | 0.8 | 1.173414 | 1.352 | 0.5584 | 1.1718 | 1.77104 | 16.256 | 40.8996 | 0.3114 | 0.59224 | 5 | 99.374482 | 56.41468 | 0.133 | 0.0812 | 3 | 0 | 1 | 2 | 2 | 0.6730117 | 0.5004024 | 0.6 | 0.8 | 0.009797959 | 0.02907645 | 0.007247011 | 0.05207101 | 0.06515643 | 0.1406535 | 3.581154 | 11.52723 | 0.03870194 | 0.08596617 | 2.6 | 0 | 0.4898979 | 0.4136296 | 1.001481 | 2.421203 | 2.776677 | 2.38 | 1.594 | 0.4701753 | 0.9380832 | 3
SrNb0.1Co0.7Fe0.3O3 | -1.520413 | 1 | 0 | 0 | 0 | 0 | 1 | 0 | 0 | 0.4545455 | 0.4545455 | 3.636364 | 1.034371 | 0 | 1 | 0.6363636 | 0.2727273 | 0.8599673 | 1.44 | 0.5572727 | 1.093 | 1.831773 | 11.03 | 43.23682 | 0.222 | 0.6149091 | 4.727273 | 87.62 | 61.17943 | 0 | 0.079 | 3 | 0 | 0.9090909 | 1 | 3 | 0 | 0.8599673 | 1 | 0.6363636 | 0 | 0.03207687 | 0 | 0.05756045 | 0 | 0.1478005 | 0 | 9.786326 | 0 | 0.1074607 | 2 | 0.09090909 | 0.6428243 | 0.4127946 | 1.066667 | 2.584013 | 3.866301 | 2.49 | 1.599091 | 0.4723241 | 1.62877 | 6
SrSc0.175Ta0.025Co0.8O3 | -2.182733 | 1 | 0 | 0 | 0 | 0 | 1 | 0 | 0 | 0.175 | 0.8 | 4 | 1.014373 | 0 | 1 | 0.8 | 0 | 0.5757565 | 1.44 | 0.594875 | 1.093 | 1.903825 | 11.03 | 46.5558 | 0.222 | 0.637525 | 4 | 87.62 | 59.5375361 | 0 | 0.589 | 3 | 0 | 1 | 1 | 3 | 0 | 0.5757565 | 1 | 0.8 | 0 | 0.1347149 | 0 | 0.2264592 | 0 | 0.2232169 | 0 | 10.04926 | 0 | 0.076072 | 2 | 0.025 | 0.4213075 | 0.4406481 | 1.066667 | 2.420677 | 3.745737 | 2.49 | 1.6605 | 0.4980803 | 2 | 5
SrSc0.175Nb0.025Co0.8O3 | -1.821599 | 0 | 1 | 0 | 0 | 0 | 1 | 0 | 0 | 0.175 | 0.8 | 4 | 1.014373 | 0 | 1 | 0.8 | 0 | 0.5757565 | 1.44 | 0.594875 | 1.093 | 1.9022 | 11.03 | 46.61325 | 0.222 | 0.63785 | 4 | 87.62 | 57.33649835 | 0 | 0.589 | 3 | 0 | 1 | 1 | 3 | 0 | 0.5757565 | 1 | 0.8 | 0 | 0.1347149 | 0 | 0.2264592 | 0 | 0.2232934 | 0 | 10.06546 | 0 | 0.07688288 | 2 | 0.025 | 0.4213075 | 0.4406481 | 1.066667 | 2.420677 | 3.745737 | 2.49 | 1.658 | 0.4970382 | 2 | 5
Ba0.8La0.2FeO3 | -0.01208966 | 1 | 0 | 0 | 0 | 0 | 0.8 | 0.2 | 0 | 0.2 | 0.8 | 3.8 | 1.065052 | 0.8 | 0 | 0 | 1 | 0.5004024 | 1.56 | 0.582 | 1.1146 | 1.8596 | 11.836 | 50.058 | 0.2238 | 0.6688 | 4.2 | 137.642694 | 55.845 | 0.138 | 0 | 3 | 0 | 1 | 2 | 1 | 0.5004024 | 0 | 0.8 | 1 | 0.1 | 0.016 | 0.06410256 | 0.02749141 | 0.0552 | 0.1048 | 3.672 | 9.704 | 0.0596 | 0.0704 | 2.2 | 0 | 0.4 | 0.4311111 | 1.155556 | 2.680412 | 3.460402 | 2.508 | 1.61 | 0.4769222 | 0.4 | 1
Ba0.4Sr0.4La0.2FeO3 | 0.7783785 | 1 | 0 | 0 | 0 | 0 | 0.8 | 0.2 | 0 | 0.2 | 0.8 | 3.8 | 1.040164 | 0.4 | 0.4 | 0 | 1 | 1.05492 | 1.492 | 0.582 | 1.117 | 1.8596 | 12.248 | 50.058 | 0.235 | 0.6688 | 4.2 | 117.759894 | 55.845 | 0.138 | 0 | 3 | 0 | 1 | 3 | 1 | 1.05492 | 0 | 0.4 | 1 | 0.1006777 | 0.016 | 0.06747835 | 0.02749141 | 0.05406663 | 0.1048 | 3.496475 | 9.704 | 0.05543284 | 0.0704 | 2.2 | 0 | 0.4 | 0.4311111 | 1.105185 | 2.563574 | 3.470504 | 2.484 | 1.61 | 0.4769222 | 0.4 | 1
SmBa0.5Sr0.5CuFeO5 | 0.06573245 | 0 | 1 | 0 | 0 | 0 | 0.5 | 0.5 | 0.5 | 0.5 | 0 | 2.5 | 0.9747803 | 0.25 | 0.25 | 0 | 0.5 | 1.732868 | 1.4025 | 0.6466667 | 1.1865 | 1.522 | 16.9575 | 25.820035 | 0.294 | 0.4843333 | 7 | 131.41675 | 59.6955 | 0.196 | 0.01733333 | 5 | -2 | 1 | 3 | 2 | 1.039721 | 0.6931472 | 0.5 | 0.5 | 0.1364505 | 0.1014342 | 0.09729094 | 0.1568569 | 0.09652331 | 0.1867083 | 6.452784 | 7.323952 | 0.08656789 | 0.1391949 | 2.5 | 0 | 0.5 | 0.4790123 | 1.038889 | 2.168814 | 2.841209 | 2.395 | 1.575 | 0.4621396 | 1.732051 | 4
SrSc0.075Ta0.025Fe0.9O3 | -1.42575 | 1 | 0 | 0 | 0 | 0 | 1 | 0 | 0 | 0.075 | 0.9 | 4 | 1.004815 | 0 | 1 | 0 | 0.9 | 0.3813165 | 1.44 | 0.613375 | 1.093 | 1.875425 | 11.03 | 52.4828 | 0.222 | 0.690225 | 3.6 | 87.62 | 58.1558901 | 0 | 0.505 | 3 | 0 | 1 | 1 | 3 | 0 | 0.3813165 | 1 | 0.9 | 0 | 0.07773663 | 0 | 0.1267359 | 0 | 0.1296969 | 0 | 7.961593 | 0 | 0.06235402 | 2 | 0.025 | 0.3122499 | 0.4543519 | 1.066667 | 2.347667 | 3.70271 | 2.49 | 1.6535 | 0.4951609 | 1.2 | 4
La0.6Sr0.4FeO3 | 0.6430329 | 0 | 0 | 0 | 1 | 0 | 0.4 | 0.6 | 0 | 0.6 | 0.4 | 3.4 | 1.011945 | 0 | 0.4 | 0 | 1 | 0.6730117 | 1.392 | 0.566 | 1.1722 | 1.7548 | 15.92 | 40.354 | 0.2946 | 0.5984 | 4.6 | 118.391282 | 55.845 | 0.132 | 0 | 3 | 0 | 1 | 2 | 1 | 0.6730117 | 0 | 0.6 | 1 | 0.03919184 | 0.01959592 | 0.02815505 | 0.03462176 | 0.06466653 | 0.1283533 | 3.992668 | 11.88492 | 0.05927765 | 0.08622204 | 2.6 | 0 | 0.4898979 | 0.4192593 | 1.031111 | 2.459364 | 2.730756 | 2.4 | 1.61 | 0.4769222 | 0.4898979 | 1
Bi0.5Sr0.5Fe0.9Sb0.1O3 | -1.522706 | 0 | 1 | 0 | 0 | 0 | 0.5 | 0.5 | 0 | 0.57 | 0.36 | 3.5 | 0.9756618 | 0 | 0.5 | 0 | 0.9 | 1.01823 | 1.305 | 0.5742 | 1.246 | 1.76157 | 18.295 | 40.998305 | 0.329 | 0.61367 | 4.14 | 148.3002 | 62.4365 | 0.306 | 0.0677 | 3 | 0 | 1 | 2 | 2 | 0.6931472 | 0.325083 | 0.5 | 0.9 | 0.135 | 0.03857927 | 0.1034483 | 0.06718786 | 0.153 | 0.1427765 | 7.265 | 12.27292 | 0.107 | 0.101757 | 2.5 | 0.07 | 0.6244998 | 0.4253333 | 0.9666667 | 2.272727 | 3.021868 | 1.955 | 1.588 | 0.4676404 | 1.456159 | 5
NdBa0.5Sr0.5Co1.5Fe0.5O5 | -1.195219 | 1 | 0 | 0 | 0 | 0 | 0.5 | 0.5 | 0.5 | 0.5 | 0 | 2.5 | 0.9775426 | 0.25 | 0.25 | 0.75 | 0.25 | 1.602056 | 1.4175 | 0.651875 | 1.173 | 1.496875 | 16.3075 | 24.82530125 | 0.2855 | 0.430625 | 6.25 | 128.35775 | 58.1611455 | 0.169 | 0.0345 | 5 | -2 | 1 | 3 | 2 | 1.039721 | 0.5623351 | 0.5 | 0.75 | 0.1231615 | 0.1024371 | 0.08688641 | 0.1571422 | 0.0830271 | 0.1837488 | 5.803936 | 8.014459 | 0.0781297 | 0.07686016 | 2.5 | 0 | 0.5 | 0.4828704 | 1.05 | 2.174497 | 2.819226 | 2.41 | 1.5725 | 0.4610805 | 0.6614378 | 2
PrSrCo2O5 | -1.085736 | 0 | 1 | 0 | 0 | 0 | 0.5 | 0.5 | 0.5 | 0.5 | 0 | 2.5 | 0.9664088 | 0 | 0.5 | 1 | 0 | 0.6931472 | 1.38 | 0.6475 | 1.1755 | 1.5055 | 16.325 | 25.2922 | 0.274 | 0.4275 | 6.5 | 114.26383 | 58.933194 | 0.165 | 0 | 5 | -2 | 1 | 2 | 1 | 0.6931472 | 0 | 0.5 | 1 | 0.06 | 0.0975 | 0.04347826 | 0.1505792 | 0.0825 | 0.1845 | 5.295 | 8.2078 | 0.052 | 0.0725 | 2.5 | 0 | 0.5 | 0.4796296 | 1.022222 | 2.131274 | 2.876101 | 2.4 | 1.56 | 0.4557791 | 0.5 | 1
YBaFe2O5 | 0.4844729 | 1 | 0 | 0 | 0 | 0 | 0.5 | 0.5 | 0.5 | 0.5 | 0 | 2.5 | 0.9595948 | 0.5 | 0 | 0 | 1 | 0.6931472 | 1.3845 | 0.665 | 1.1535 | 1.471 | 15.262205 | 23.424605 | 0.2935 | 0.44 | 5.5 | 113.11642 | 55.845 | 0.133 | 0 | 5 | -2 | 1 | 2 | 1 | 0.6931472 | 0 | 0.5 | 1 | 0.2255 | 0.115 | 0.1628747 | 0.1729323 | 0.0665 | 0.179 | 5.262205 | 7.225395 | 0.0995 | 0.088 | 2.5 | 0 | 0.5 | 0.4925926 | 1.025556 | 2.081955 | 2.877901 | 2.385 | 1.61 | 0.4769222 | 0.5 | 1
Bi0.5Sr0.5Fe0.8Cu0.2O3 | -0.5869356 | 0 | 1 | 0 | 0 | 0 | 0.5 | 0.5 | 0.03333333 | 0.4333333 | 0.5333333 | 3.5 | 0.9749187 | 0 | 0.5 | 0 | 0.8 | 1.19355 | 1.305 | 0.5756667 | 1.246 | 1.8054 | 18.295 | 44.27517 | 0.329 | 0.6537333 | 5.1 | 148.3002 | 57.3852 | 0.306 | 0.09633333 | 3 | 0 | 1 | 2 | 2 | 0.6931472 | 0.5004024 | 0.5 | 0.8 | 0.135 | 0.03593358 | 0.1034483 | 0.06242081 | 0.153 | 0.1372017 | 7.265 | 11.75639 | 0.107 | 0.09857076 | 2.5 | 0 | 0.5627314 | 0.4264198 | 0.9666667 | 2.266937 | 3.019762 | 1.955 | 1.596 | 0.4710197 | 1.598958 | 5
BaFe0.4Co0.4Zr0.2O3 | -0.1258258 | 0 | 0 | 1 | 0 | 0 | 1 | 0 | 0 | 0 | 1 | 4 | 1.077773 | 1 | 0 | 0.4 | 0.4 | 1.05492 | 1.61 | 0.592 | 1.087 | 1.8904 | 10 | 49.355672 | 0.194 | 0.6658 | 3.6 | 137.327 | 64.1560776 | 0 | 0.399 | 3 | 0 | 1 | 1 | 3 | 0 | 1.05492 | 1 | 0.4 | 0 | 0.06939741 | 0 | 0.1172253 | 0 | 0.1467578 | 0 | 7.644 | 0 | 0.04199238 | 2 | 0 | 0 | 0.4385185 | 1.192593 | 2.719595 | 3.71697 | 2.55 | 1.69 | 0.5103307 | 1.854724 | 5
BaFe0.95Ce0.05O3 | -0.851035 | 0 | 1 | 0 | 0 | 0 | 1 | 0 | 0 | 0 | 1 | 4 | 1.071155 | 1 | 0 | 0 | 0.95 | 0.1985152 | 1.61 | 0.604 | 1.087 | 1.8968 | 10 | 54.0025 | 0.194 | 0.6913 | 3.8 | 137.327 | 60.05855 | 0 | 0.304 | 3 | 0 | 1 | 1 | 2 | 0 | 0.1985152 | 1 | 0.95 | 0 | 0.06102459 | 0 | 0.1010341 | 0 | 0.06625526 | 0 | 3.955701 | 0 | 0.05535802 | 2 | 0 | 0 | 0.4474074 | 1.192593 | 2.665563 | 3.67272 | 2.55 | 1.6455 | 0.491819 | 0.8717798 | 4
SrNb0.1Co0.9Fe0.1O3 | -1.764853 | 1 | 0 | 0 | 0 | 0 | 1 | 0 | 0 | 0.4545455 | 0.4545455 | 3.636364 | 1.037338 | 0 | 1 | 0.8181818 | 0.09090909 | 0.6001661 | 1.44 | 0.5518182 | 1.093 | 1.844227 | 11.03 | 43.165 | 0.222 | 0.6089091 | 4.909091 | 87.62 | 61.74092 | 0 | 0.079 | 3 | 0 | 0.9090909 | 1 | 3 | 0 | 0.6001661 | 1 | 0.8181818 | 0 | 0.03113553 | 0 | 0.05642354 | 0 | 0.1509425 | 0 | 9.135763 | 0 | 0.1074303 | 2 | 0.09090909 | 0.6428243 | 0.4087542 | 1.066667 | 2.609555 | 3.88768 | 2.49 | 1.59 | 0.4684856 | 1.648942 | 6
Ba0.5Sr0.5Fe0.8Cu0.1Ti0.1O3 | -1.245461 | 0 | 1 | 0 | 0 | 0 | 1 | 0 | 0 | 0.1 | 0.9 | 4 | 1.049797 | 0.5 | 0.5 | 0 | 0.8 | 1.332179 | 1.525 | 0.5865 | 1.09 | 1.8826 | 10.515 | 51.9391 | 0.208 | 0.7058 | 4 | 112.4735 | 55.8173 | 0.006 | 0.182 | 3 | 0 | 1 | 2 | 3 | 0.6931472 | 0.6390319 | 0.5 | 0.8 | 0.085 | 0.01613227 | 0.0557377 | 0.02750599 | 0.003 | 0.06084768 | 0.515 | 6.113231 | 0.014 | 0.01693399 | 2 | 0 | 0.3 | 0.4344444 | 1.12963 | 2.600171 | 3.743885 | 2.52 | 1.632 | 0.4861665 | 1.788854 | 8
La0.7Sr0.3Mn0.8Mg0.2O3 | 0.824718 | 1 | 0 | 0 | 0 | 0 | 0.3 | 0.7 | 0.2 | 0.3 | 0.5 | 3.3 | 1.000119 | 0 | 0.3 | 0 | 0 | 1.111267 | 1.384 | 0.583 | 1.1854 | 1.69105 | 16.735 | 38.7080542 | 0.3067 | 0.5613 | 2.7 | 123.519829 | 48.8114352 | 0.132 | 0.5713125 | 3 | 0 | 1 | 2 | 2 | 0.6108643 | 0.5004024 | 0.7 | 0.8 | 0.03666061 | 0.0718401 | 0.02648888 | 0.1232249 | 0.06049 | 0.259615 | 3.734799 | 14.06126 | 0.05544917 | 0.1334422 | 2.7 | 0 | 0.781025 | 0.4318519 | 1.025185 | 2.373928 | 2.439449 | 2.385 | 1.938 | 0.6089661 | 1.417745 | 4
SrNb0.1Co0.9O3 | -1.32449 | 1 | 0 | 0 | 0 | 0 | 1 | 0 | 0 | 0.1 | 0.8 | 4 | 1.04217 | 0 | 1 | 0.9 | 0 | 0.325083 | 1.44 | 0.543 | 1.093 | 1.9622 | 11.03 | 49.423 | 0.222 | 0.6663 | 4.6 | 87.62 | 62.3305116 | 0 | 0.1135556 | 3 | 0 | 1 | 1 | 2 | 0 | 0.325083 | 1 | 0.9 | 0 | 0.03287856 | 0 | 0.06054984 | 0 | 0.1010246 | 0 | 5.311768 | 0 | 0.07491068 | 2 | 0.1 | 0.4472136 | 0.4022222 | 1.066667 | 2.651934 | 3.924439 | 2.49 | 1.588 | 0.4676404 | 1.56205 | 6
BaCo0.875Sc0.125O3 | -1.221849 | 1 | 0 | 0 | 0 | 0 | 1 | 0 | 0 | 0.125 | 0.875 | 4 | 1.087645 | 1 | 0 | 0.875 | 0 | 0.3767702 | 1.61 | 0.574375 | 1.087 | 1.935375 | 10 | 47.95625 | 0.194 | 0.642875 | 4.375 | 137.327 | 57.18603325 | 0 | 0.589 | 3 | 0 | 1 | 1 | 2 | 0 | 0.3767702 | 1 | 0.875 | 0 | 0.1174052 | 0 | 0.2044052 | 0 | 0.1947934 | 0 | 8.767358 | 0 | 0.061183 | 2 | 0 | 0.3307189 | 0.425463 | 1.192593 | 2.803047 | 3.789457 | 2.55 | 1.625 | 0.4832294 | 1.653595 | 5
BaCo0.6Fe0.2Y0.2O3 | -0.9040094 | 0 | 1 | 0 | 0 | 0 | 1 | 0 | 0 | 0.2 | 0.8 | 4 | 1.064617 | 1 | 0 | 0.6 | 0.2 | 0.9502705 | 1.61 | 0.616 | 1.087 | 1.8558 | 10 | 45.848882 | 0.194 | 0.619 | 3.8 | 137.327 | 64.3100844 | 0 | 0.669 | 3 | 0 | 1 | 1 | 3 | 0 | 0.9502705 | 1 | 0.6 | 0 | 0.1438888 | 0 | 0.2335858 | 0 | 0.2606219 | 0 | 12.74047 | 0 | 0.1139544 | 2 | 0 | 0.4 | 0.4562963 | 1.192593 | 2.613636 | 3.632426 | 2.55 | 1.702 | 0.5152883 | 1.939072 | 5
Ba0.6Sr0.4Co0.9Nb0.1O3 | -1.110815 | 1 | 0 | 0 | 0 | 0 | 1 | 0 | 0 | 0.1 | 0.8 | 4 | 1.080271 | 0.6 | 0.4 | 0.9 | 0 | 0.9980946 | 1.542 | 0.543 | 1.0894 | 1.9622 | 10.412 | 49.423 | 0.2052 | 0.6663 | 4.6 | 117.4442 | 62.3305116 | 0.006 | 0.1135556 | 3 | 0 | 1 | 2 | 2 | 0.6730117 | 0.325083 | 0.6 | 0.9 | 0.08328265 | 0.03287856 | 0.0540095 | 0.06054984 | 0.002939388 | 0.1010246 | 0.5045949 | 5.311768 | 0.01371714 | 0.07491068 | 2 | 0.1 | 0.4472136 | 0.4022222 | 1.142222 | 2.839779 | 3.927804 | 2.526 | 1.588 | 0.4676404 | 1.56205 | 6
NdBa0.75Ca0.25Co2O5 | -1.60689 | 0 | 1 | 0 | 0 | 0 | 0.5 | 0.5 | 0.5 | 0.5 | 0 | 2.5 | 0.9827811 | 0.375 | 0 | 1 | 0 | 0.9743148 | 1.42625 | 0.6475 | 1.172125 | 1.5055 | 16.28375 | 25.2922 | 0.28725 | 0.4275 | 6.5 | 128.628375 | 58.933194 | 0.169 | 0 | 5 | -2 | 1 | 3 | 1 | 0.9743148 | 0 | 0.5 | 1 | 0.1426479 | 0.0975 | 0.1000161 | 0.1505792 | 0.08388897 | 0.1845 | 5.844365 | 8.2078 | 0.07872381 | 0.0725 | 2.5 | 0 | 0.5 | 0.4796296 | 1.056481 | 2.202703 | 2.8083 | 2.41125 | 1.56 | 0.4557791 | 0.5 | 1
La0.8Sr0.2MnO3 | 1.303931 | 0 | 1 | 0 | 0 | 0 | 0.2 | 0.8 | 0 | 0.8 | 0.2 | 3.2 | 1.003944 | 0 | 0.2 | 0 | 0 | 0.5004024 | 1.376 | 0.57 | 1.1986 | 1.6844 | 17.55 | 37.176 | 0.3188 | 0.5464 | 3.8 | 128.648376 | 54.938044 | 0.132 | 0 | 3 | 0 | 1 | 2 | 1 | 0.5004024 | 0 | 0.8 | 1 | 0.032 | 0.02 | 0.02325581 | 0.03508772 | 0.0528 | 0.1138 | 3.26 | 7.012 | 0.0484 | 0.0668 | 2.8 | 0 | 0.4 | 0.4222222 | 1.019259 | 2.414035 | 2.198115 | 2.37 | 1.89 | 0.5905846 | 0.4 | 1
SrNb0.175V0.025Co0.8O3 | -2.308817 | 1 | 0 | 0 | 0 | 0 | 1 | 0 | 0 | 0.2 | 0.6 | 4 | 1.036421 | 0 | 1 | 0.8 | 0 | 0.5757565 | 1.44 | 0.5535 | 1.093 | 1.91965 | 11.03 | 47.94375 | 0.222 | 0.671175 | 4.2 | 87.62 | 64.67870745 | 0 | 0.17 | 3 | 0 | 1 | 1 | 3 | 0 | 0.5757565 | 1 | 0.8 | 0 | 0.04059249 | 0 | 0.07333783 | 0 | 0.1275342 | 0 | 7.555355 | 0 | 0.1165341 | 2 | 0.2 | 0.6324555 | 0.41 | 1.066667 | 2.601626 | 3.880979 | 2.49 | 1.61525 | 0.4791317 | 2.135416 | 6
Sm0.5Sr0.5Fe0.8Cu0.2O3 | -1.024568 | 1 | 0 | 0 | 0 | 0 | 0.5 | 0.5 | 0.03333333 | 0.4333333 | 0.5333333 | 3.5 | 0.9951148 | 0 | 0.5 | 0 | 0.8 | 1.19355 | 1.36 | 0.5756667 | 1.188 | 1.8054 | 17.215 | 44.27517 | 0.301 | 0.6537333 | 5.1 | 118.99 | 57.3852 | 0.19 | 0.09633333 | 3 | 0 | 1 | 2 | 2 | 0.6931472 | 0.5004024 | 0.5 | 0.8 | 0.08 | 0.03593358 | 0.05882353 | 0.06242081 | 0.095 | 0.1372017 | 6.185 | 11.75639 | 0.079 | 0.09857076 | 2.5 | 0 | 0.5627314 | 0.4264198 | 1.007407 | 2.362478 | 2.965084 | 2.38 | 1.596 | 0.4710197 | 1.598958 | 5
Ba0.5Sr0.5FeO3 | -0.3453492 | 1 | 0 | 0 | 0 | 0 | 1 | 0 | 0 | 0 | 1 | 4 | 1.047903 | 0.5 | 0.5 | 0 | 1 | 0.6931472 | 1.525 | 0.59 | 1.09 | 1.912 | 10.515 | 54.91 | 0.208 | 0.704 | 4 | 112.4735 | 55.845 | 0.006 | 0 | 3 | 0 | 1 | 2 | 1 | 0.6931472 | 0 | 0.5 | 1 | 0.085 | 0 | 0.0557377 | 0 | 0.003 | 0 | 0.515 | 0 | 0.014 | 0 | 2 | 0 | 0 | 0.437037 | 1.12963 | 2.584746 | 3.731842 | 2.52 | 1.61 | 0.4769222 | 0 | 0
NdBaMnO5 | 0.4511786 | 0 | 1 | 0 | 0 | 0 | 0.5 | 0.5 | 0 | 0 | 1 | 5 | 1.056899 | 0.5 | 0 | 0 | 0 | 0.6931472 | 1.46 | 0.53 | 1.1715 | 1.912 | 16.05 | 51.2 | 0.2785 | 0.68 | 3 | 140.7845 | 54.938044 | 0.169 | 0 | 10 | -7 | 2 | 2 | 1 | 0.6931472 | 0 | 0.5 | 1 | 0.15 | 0 | 0.1027397 | 0 | 0.0845 | 0 | 6.05 | 0 | 0.0845 | 0 | 2.5 | 0 | 0 | 0.3925926 | 1.081481 | 2.754717 | 3.093471 | 2.425 | 1.89 | 0.5905846 | 0 | 0
La0.8Sr0.2Co0.4Mn0.6O3 | -0.01248608 | 0 | 0 | 0 | 1 | 0 | 0.2 | 0.8 | 0 | 0.8 | 0.2 | 3.2 | 1.008989 | 0 | 0.2 | 0.4 | 0 | 1.173414 | 1.376 | 0.5604 | 1.1986 | 1.71216 | 17.55 | 37.1272 | 0.3188 | 0.54112 | 4.6 | 128.648376 | 56.536104 | 0.132 | 0.0694 | 3 | 0 | 1 | 2 | 2 | 0.5004024 | 0.6730117 | 0.8 | 0.6 | 0.032 | 0.02009577 | 0.02325581 | 0.03585969 | 0.0528 | 0.1242533 | 3.26 | 7.05081 | 0.0484 | 0.06695331 | 2.8 | 0 | 0.4 | 0.4151111 | 1.019259 | 2.455389 | 2.222564 | 2.37 | 1.758 | 0.5382081 | 1.058301 | 3
Sr0.95Co0.8Nb0.1Ta0.1O3 | -1.129529 | 1 | 0 | 0 | 0 | 0 | 1 | 0 | 0 | 0.1 | 0.7 | 4.1 | 1.036149 | 0 | 1 | 0.8 | 0 | 0.6390319 | 1.44 | 0.554 | 1.093 | 1.9538 | 11.03 | 49.1232 | 0.222 | 0.6819 | 4.1 | 87.62 | 74.5319802 | 0 | 0.109125 | 3 | 0 | 0.95 | 1 | 3 | 0 | 0.6390319 | 1 | 0.8 | 0 | 0.04340507 | 0 | 0.0783485 | 0 | 0.1002734 | 0 | 5.283592 | 0 | 0.08827508 | 2 | 0.2 | 0.5385165 | 0.4103704 | 1.066667 | 2.599278 | 3.879005 | 2.49 | 1.626 | 0.4836493 | 2.071232 | 6
Bi0.5Sr0.5Fe0.9Nb0.1O3 | -1.107807 | 0 | 1 | 0 | 0 | 0 | 0.5 | 0.5 | 0 | 0.6 | 0.3 | 3.5 | 0.9772871 | 0 | 0.5 | 0 | 0.9 | 1.01823 | 1.305 | 0.571 | 1.246 | 1.7496 | 18.295 | 39.92 | 0.329 | 0.6115 | 4.2 | 148.3002 | 59.551137 | 0.306 | 0.1226667 | 3 | 0 | 1 | 2 | 2 | 0.6931472 | 0.325083 | 0.5 | 0.9 | 0.135 | 0.0291376 | 0.1034483 | 0.05102908 | 0.153 | 0.122813 | 7.265 | 11.41543 | 0.107 | 0.1083764 | 2.5 | 0.1 | 0.6708204 | 0.422963 | 0.9666667 | 2.285464 | 3.026775 | 1.955 | 1.633 | 0.4865857 | 1.469694 | 5
SrSc0.025Nb0.075Fe0.9O3 | -0.9456423 | 1 | 0 | 0 | 0 | 0 | 1 | 0 | 0 | 0.075 | 0.85 | 4 | 1.012161 | 0 | 1 | 0 | 0.9 | 0.3813165 | 1.44 | 0.599125 | 1.093 | 1.8827 | 11.03 | 52.61775 | 0.222 | 0.69945 | 3.65 | 87.62 | 58.35237545 | 0 | 0.4774444 | 3 | 0 | 1 | 1 | 3 | 0 | 0.3813165 | 1 | 0.9 | 0 | 0.04857838 | 0 | 0.08108222 | 0 | 0.09395802 | 0 | 6.950626 | 0 | 0.06370555 | 2 | 0.075 | 0.3872983 | 0.4437963 | 1.066667 | 2.403505 | 3.734933 | 2.49 | 1.639 | 0.4890994 | 1.235921 | 5
SrFe0.9Ti0.1O3 | -0.5027962 | 0 | 0 | 1 | 0 | 0 | 1 | 0 | 0 | 0 | 1 | 4 | 1.016136 | 0 | 1 | 0 | 0.9 | 0.325083 | 1.44 | 0.5915 | 1.093 | 1.8938 | 11.03 | 53.746 | 0.222 | 0.7012 | 3.6 | 87.62 | 55.0472 | 0 | 0.182 | 3 | 0 | 1 | 1 | 2 | 0 | 0.325083 | 1 | 0.9 | 0 | 0.0045 | 0 | 0.007607777 | 0 | 0.0546 | 0 | 3.492 | 0 | 0.0084 | 2 | 0 | 0 | 0.4381481 | 1.066667 | 2.434489 | 3.754713 | 2.49 | 1.639 | 0.4890994 | 1.2 | 4
Sr0.9Ce0.1CoO3 | 0.6521443 | 0 | 0 | 0 | 1 | 0 | 0.9 | 0.1 | 0 | 0.1 | 0.9 | 3.9 | 1.044504 | 0 | 0.9 | 1 | 0 | 0.325083 | 1.43 | 0.532 | 1.1077 | 1.9771 | 11.947 | 49.493 | 0.2318 | 0.6494 | 5.1 | 92.8696 | 58.933194 | 0.147 | 0 | 3 | 0 | 1 | 2 | 1 | 0.325083 | 0 | 0.9 | 1 | 0.03 | 0.006 | 0.02097902 | 0.0112782 | 0.0441 | 0.0957 | 2.751 | 5.331 | 0.0294 | 0.0498 | 2.1 | 0 | 0.3 | 0.3940741 | 1.059259 | 2.68797 | 3.836347 | 2.473 | 1.56 | 0.4557791 | 0.3 | 1
La0.6Ca0.4Fe0.8Ni0.2O3 | 0.209515 | 0 | 0 | 0 | 1 | 0 | 0.4 | 0.6 | 0 | 0.6 | 0.4 | 3.4 | 1.001154 | 0 | 0 | 0 | 0.8 | 1.173414 | 1.352 | 0.5584 | 1.1718 | 1.77104 | 16.256 | 40.8996 | 0.3114 | 0.59224 | 5 | 99.374482 | 56.41468 | 0.133 | 0.0812 | 3 | 0 | 1 | 2 | 2 | 0.6730117 | 0.5004024 | 0.6 | 0.8 | 0.009797959 | 0.02907645 | 0.007247011 | 0.05207101 | 0.06515643 | 0.1406535 | 3.581154 | 11.52723 | 0.03870194 | 0.08596617 | 2.6 | 0 | 0.4898979 | 0.4136296 | 1.001481 | 2.421203 | 2.776677 | 2.38 | 1.594 | 0.4701753 | 0.9380832 | 3
BaCoO3 | -0.6777807 | 1 | 0 | 0 | 0 | 0 | 1 | 0 | 0 | 0 | 1 | 4 | 1.113317 | 1 | 0 | 1 | 0 | 0 | 1.61 | 0.53 | 1.087 | 2.009 | 10 | 51.27 | 0.194 | 0.666 | 5 | 137.327 | 58.933194 | 0 | 0 | 3 | 0 | 1 | 1 | 1 | 0 | 0 | 1 | 1 | 0 | 0 | 0 | 0 | 0 | 0 | 0 | 0 | 0 | 0 | 2 | 0 | 0 | 0.3925926 | 1.192593 | 3.037736 | 4.015088 | 2.55 | 1.56 | 0.4557791 | 0 | 0
Pr0.1667La0.1667Sm0.1667Ba0.1667Sr0.1667Nd0.1667CoO3 | -0.8096683 | 0 | 0 | 0 | 0 | 1 | 0.3333333 | 0.6666667 | 0 | 0.6672 | 0.3328 | 3.3328 | 1.022062 | 0.1666667 | 0.1666667 | 1 | 0 | 1.791759 | 1.386667 | 0.543344 | 1.200333 | 1.7961632 | 17.88833 | 39.413856 | 0.3046667 | 0.5552448 | 5.6672 | 133.227 | 58.933194 | 0.196 | 0 | 3.0006 | -0.0006 | 1.0002 | 6 | 1 | 1.791759 | 0 | 0.1666667 | 1 | 0.1119027 | 0.009424312 | 0.08069909 | 0.01734502 | 0.07982411 | 0.1503178 | 5.369247 | 8.373502 | 0.07080882 | 0.07822179 | 2.666667 | 0 | 0.4712156 | 0.402477 | 1.02716 | 2.552097 | 2.637331 | 2.376667 | 1.56 | 0.4557791 | 0.4712156 | 1
(Ba0.5Sr0.5)0.8Co0.8Fe0.2O3 | -0.861488 | 1 | 0 | 0 | 0 | 0 | 1 | 0 | 0 | 0 | 1 | 4.4 | 1.074488 | 0.5 | 0.5 | 0.8 | 0.2 | 1.19355 | 1.525 | 0.542 | 1.09 | 1.9896 | 10.515 | 51.998 | 0.208 | 0.6736 | 4.8 | 112.4735 | 58.3155552 | 0.006 | 0.097 | 3 | 0 | 0.8 | 2 | 2 | 0.6931472 | 0.5004024 | 0.5 | 0.8 | 0.085 | 0.024 | 0.0557377 | 0.04428044 | 0.003 | 0.0388 | 0.515 | 1.456 | 0.014 | 0.0152 | 2 | 0 | 0 | 0.4014815 | 1.12963 | 2.813653 | 3.930499 | 2.52 | 1.57 | 0.460021 | 0.4 | 1
PrBa0.5Sr0.5CoFeO5 | -1.307773 | 0 | 1 | 0 | 0 | 0 | 0.5 | 0.5 | 0.5 | 0.5 | 0 | 2.5 | 0.9771731 | 0.25 | 0.25 | 0.5 | 0.5 | 1.732868 | 1.4225 | 0.65625 | 1.174 | 1.48825 | 16.0675 | 24.3584025 | 0.267 | 0.43375 | 6 | 126.69058 | 57.389097 | 0.171 | 0.0345 | 5 | -2 | 1 | 3 | 2 | 1.039721 | 0.6931472 | 0.5 | 0.5 | 0.1188223 | 0.1069682 | 0.08353065 | 0.1629991 | 0.08402678 | 0.1825875 | 5.564429 | 7.788397 | 0.05982474 | 0.08086524 | 2.5 | 0 | 0.5 | 0.4861111 | 1.053704 | 2.167619 | 2.811851 | 2.415 | 1.585 | 0.466372 | 0.7071068 | 2
La0.8Sr0.2Mn0.8Cu0.2O3 | 1.290954 | 0 | 0 | 0 | 1 | 0 | 0.2 | 0.8 | 0.06666667 | 0.6666667 | 0.2666667 | 3.2 | 1.003248 | 0 | 0.2 | 0 | 0 | 1.000805 | 1.376 | 0.5713333 | 1.1986 | 1.7092 | 17.55 | 37.87547 | 0.3188 | 0.5798667 | 4.6 | 128.648376 | 56.6596352 | 0.132 | 0.06566667 | 3 | 0 | 1 | 2 | 2 | 0.5004024 | 0.5004024 | 0.8 | 0.8 | 0.032 | 0.04800926 | 0.02325581 | 0.08403021 | 0.0528 | 0.1526339 | 3.26 | 8.805488 | 0.0484 | 0.108366 | 2.8 | 0 | 0.5416026 | 0.4232099 | 1.019259 | 2.408401 | 2.195028 | 2.37 | 1.82 | 0.5631214 | 1.925271 | 6
Ba0.95La0.05Fe0.95P0.05O3 | -1.358565 | 1 | 0 | 0 | 0 | 0 | 0.95 | 0.05 | 0 | 0.1 | 0.85 | 3.95 | 1.082419 | 0.95 | 0 | 0 | 0.95 | 0.3970305 | 1.5975 | 0.5755 | 1.0939 | 1.89715 | 10.459 | 52.9897555 | 0.20145 | 0.7137 | 3.9 | 137.4059235 | 54.60144 | 0.138 | 0.2545789 | 3 | 0 | 1 | 2 | 2 | 0.1985152 | 0.1985152 | 0.95 | 0.95 | 0.05448624 | 0.04641928 | 0.03410719 | 0.08065905 | 0.0300764 | 0.09602254 | 2.000735 | 7.764225 | 0.0324738 | 0.1338257 | 2.05 | 0.05 | 0.3840573 | 0.4262963 | 1.183333 | 2.775847 | 3.716971 | 2.5395 | 1.592 | 0.4693306 | 0.9433981 | 5
GdBaCo2O5 | 0.5092102 | 0 | 0 | 0 | 1 | 0 | 0.5 | 0.5 | 0.5 | 0.5 | 0 | 2.5 | 0.9876485 | 0.5 | 0 | 1 | 0 | 0.6931472 | 1.44 | 0.6475 | 1.175 | 1.5055 | 15.315 | 25.2922 | 0.2825 | 0.4275 | 6.5 | 147.2885 | 58.933194 | 0.176 | 0 | 5 | -2 | 1 | 2 | 1 | 0.6931472 | 0 | 0.5 | 1 | 0.17 | 0.0975 | 0.1180556 | 0.1505792 | 0.088 | 0.1845 | 5.315 | 8.2078 | 0.0885 | 0.0725 | 2.5 | 0 | 0.5 | 0.4796296 | 1.066667 | 2.223938 | 2.791013 | 2.395 | 1.56 | 0.4557791 | 0.5 | 1
La0.8Sr0.2Co0.4Mn0.6O3 | -0.4693951 | 1 | 0 | 0 | 0 | 0 | 0.2 | 0.8 | 0 | 0.8 | 0.2 | 3.2 | 1.008989 | 0 | 0.2 | 0.4 | 0 | 1.173414 | 1.376 | 0.5604 | 1.1986 | 1.71216 | 17.55 | 37.1272 | 0.3188 | 0.54112 | 4.6 | 128.648376 | 56.536104 | 0.132 | 0.0694 | 3 | 0 | 1 | 2 | 2 | 0.5004024 | 0.6730117 | 0.8 | 0.6 | 0.032 | 0.02009577 | 0.02325581 | 0.03585969 | 0.0528 | 0.1242533 | 3.26 | 7.05081 | 0.0484 | 0.06695331 | 2.8 | 0 | 0.4 | 0.4151111 | 1.019259 | 2.455389 | 2.222564 | 2.37 | 1.758 | 0.5382081 | 1.058301 | 3
PrBa0.8Ca0.2Co2O5 | -1.020004 | 1 | 0 | 0 | 0 | 0 | 0.5 | 0.5 | 0.5 | 0.5 | 0 | 2.5 | 0.9869405 | 0.4 | 0 | 1 | 0 | 0.9433484 | 1.438 | 0.6475 | 1.173 | 1.5055 | 15.997 | 25.2922 | 0.267 | 0.4275 | 6.5 | 129.39243 | 58.933194 | 0.171 | 0 | 5 | -2 | 1 | 3 | 1 | 0.9433484 | 0 | 0.5 | 1 | 0.140556 | 0.0975 | 0.09774412 | 0.1505792 | 0.08501176 | 0.1845 | 5.647821 | 8.2078 | 0.06223343 | 0.0725 | 2.5 | 0 | 0.5 | 0.4796296 | 1.065185 | 2.220849 | 2.793452 | 2.419 | 1.56 | 0.4557791 | 0.5 | 1
SrNb0.15V0.05Co0.8O3 | -2.304147 | 1 | 0 | 0 | 0 | 0 | 1 | 0 | 0 | 0.2 | 0.6 | 4 | 1.037784 | 0 | 1 | 0.8 | 0 | 0.6128695 | 1.44 | 0.551 | 1.093 | 1.9239 | 11.03 | 48.3115 | 0.222 | 0.67575 | 4.2 | 87.62 | 63.6295857 | 0 | 0.17 | 3 | 0 | 1 | 1 | 3 | 0 | 0.6128695 | 1 | 0.8 | 0 | 0.03819686 | 0 | 0.06932279 | 0 | 0.1283058 | 0 | 8.018065 | 0 | 0.1260773 | 2 | 0.2 | 0.6324555 | 0.4081481 | 1.066667 | 2.61343 | 3.890976 | 2.49 | 1.6145 | 0.4788162 | 2.135416 | 6
Ba0.95La0.05FeO3 | -1.03334 | 0 | 0 | 0 | 0 | 1 | 0.95 | 0.05 | 0 | 0.05 | 0.95 | 3.95 | 1.075437 | 0.95 | 0 | 0 | 1 | 0.1985152 | 1.5975 | 0.588 | 1.0939 | 1.8989 | 10.459 | 53.697 | 0.20145 | 0.6952 | 4.05 | 137.4059235 | 55.845 | 0.138 | 0 | 3 | 0 | 1 | 2 | 1 | 0.1985152 | 0 | 0.95 | 1 | 0.05448624 | 0.008717798 | 0.03410719 | 0.01482619 | 0.0300764 | 0.05710158 | 2.000735 | 5.287344 | 0.0324738 | 0.03835831 | 2.05 | 0 | 0.2179449 | 0.4355556 | 1.183333 | 2.716837 | 3.665897 | 2.5395 | 1.61 | 0.4769222 | 0.2179449 | 1
Sr0.9Ce0.1Fe0.9Ni0.1O3 | -1.222462 | 1 | 0 | 0 | 0 | 0 | 0.9 | 0.1 | 0 | 0.1 | 0.9 | 3.9 | 1.020536 | 0 | 0.9 | 0 | 0.9 | 0.6501659 | 1.43 | 0.5762 | 1.1077 | 1.89782 | 11.947 | 52.5303 | 0.2318 | 0.68272 | 4.3 | 92.8696 | 56.12984 | 0.147 | 0.1202 | 3 | 0 | 1 | 2 | 2 | 0.325083 | 0.325083 | 0.9 | 0.9 | 0.03 | 0.03242777 | 0.02097902 | 0.05627866 | 0.0441 | 0.08888694 | 2.751 | 7.155075 | 0.0294 | 0.05360039 | 2.1 | 0 | 0.3 | 0.4268148 | 1.059259 | 2.481777 | 3.666573 | 2.473 | 1.602 | 0.4735511 | 0.6708204 | 3
SmSrCo2O5 | -0.9343055 | 0 | 1 | 0 | 0 | 0 | 0.5 | 0.5 | 0.5 | 0.5 | 0 | 2.5 | 0.9593288 | 0 | 0.5 | 1 | 0 | 0.6931472 | 1.36 | 0.6475 | 1.188 | 1.5055 | 17.215 | 25.2922 | 0.301 | 0.4275 | 6.5 | 118.99 | 58.933194 | 0.19 | 0 | 5 | -2 | 1 | 2 | 1 | 0.6931472 | 0 | 0.5 | 1 | 0.08 | 0.0975 | 0.05882353 | 0.1505792 | 0.095 | 0.1845 | 6.185 | 8.2078 | 0.079 | 0.0725 | 2.5 | 0 | 0.5 | 0.4796296 | 1.007407 | 2.100386 | 2.910559 | 2.38 | 1.56 | 0.4557791 | 0.5 | 1
La0.6Sr0.4Cu0.2Fe0.8O3 | -0.1080378 | 0 | 1 | 0 | 0 | 0 | 0.4 | 0.6 | 0.04444444 | 0.5111111 | 0.4444444 | 3.4 | 1.007621 | 0 | 0.4 | 0 | 0.8 | 1.173414 | 1.392 | 0.5742222 | 1.1722 | 1.777333 | 15.92 | 41.93482 | 0.2946 | 0.6339111 | 5.2 | 118.391282 | 57.3852 | 0.132 | 0.09111111 | 3 | 0 | 1 | 2 | 2 | 0.6730117 | 0.5004024 | 0.6 | 0.8 | 0.03919184 | 0.03974859 | 0.02815505 | 0.06922162 | 0.06466653 | 0.1458736 | 3.992668 | 12.04001 | 0.05927765 | 0.1061621 | 2.6 | 0 | 0.5734884 | 0.4253498 | 1.031111 | 2.424149 | 2.708935 | 2.4 | 1.596 | 0.4710197 | 1.58605 | 5
La0.6Sr0.4Co0.2Fe0.8O3 | -0.3558398 | 1 | 0 | 0 | 0 | 0 | 0.4 | 0.6 | 0 | 0.6 | 0.4 | 3.4 | 1.014487 | 0 | 0.4 | 0.2 | 0.8 | 1.173414 | 1.392 | 0.5612 | 1.1722 | 1.76736 | 15.92 | 40.4048 | 0.2946 | 0.592 | 4.8 | 118.391282 | 56.4626388 | 0.132 | 0.0628 | 3 | 0 | 1 | 2 | 2 | 0.6730117 | 0.5004024 | 0.6 | 0.8 | 0.03919184 | 0.02045874 | 0.02815505 | 0.03645534 | 0.06466653 | 0.1367304 | 3.992668 | 11.32116 | 0.05927765 | 0.08622018 | 2.6 | 0 | 0.4898979 | 0.4157037 | 1.031111 | 2.480399 | 2.744744 | 2.4 | 1.6 | 0.4727076 | 0.6324555 | 2
Bi0.5Sr0.5FeO3 | 1.223123 | 0 | 0 | 0 | 1 | 0 | 0.5 | 0.5 | 0 | 0.5 | 0.5 | 3.5 | 0.9777961 | 0 | 0.5 | 0 | 1 | 0.6931472 | 1.305 | 0.57 | 1.246 | 1.781 | 18.295 | 42.78 | 0.329 | 0.616 | 4.5 | 148.3002 | 55.845 | 0.306 | 0 | 3 | 0 | 1 | 2 | 1 | 0.6931472 | 0 | 0.5 | 1 | 0.135 | 0.02 | 0.1034483 | 0.03508772 | 0.153 | 0.131 | 7.265 | 12.13 | 0.107 | 0.088 | 2.5 | 0 | 0.5 | 0.4222222 | 0.9666667 | 2.289474 | 3.028396 | 1.955 | 1.61 | 0.4769222 | 0.5 | 1
La0.2Gd0.8BaCo2O5 | -0.4856723 | 1 | 0 | 0 | 0 | 0 | 0.5 | 0.5 | 0.5 | 0.5 | 0 | 2.5 | 0.9908345 | 0.5 | 0 | 1 | 0 | 0.9433484 | 1.449 | 0.6475 | 1.1712 | 1.5055 | 15.17 | 25.2922 | 0.2797 | 0.4275 | 6.5 | 145.454047 | 58.933194 | 0.176 | 0 | 5 | -2 | 1 | 3 | 1 | 0.9433484 | 0 | 0.5 | 1 | 0.163 | 0.0975 | 0.1124914 | 0.1505792 | 0.08488321 | 0.1845 | 5.186241 | 8.2078 | 0.08606515 | 0.0725 | 2.5 | 0 | 0.5 | 0.4796296 | 1.073333 | 2.237838 | 2.780348 | 2.405 | 1.56 | 0.4557791 | 0.5 | 1
Bi0.7Pr0.1Ba0.2FeO3 | -0.9093688 | 1 | 0 | 0 | 0 | 0 | 0.2 | 0.8 | 0 | 0.8 | 0.2 | 3.2 | 0.9720865 | 0.2 | 0 | 0 | 1 | 0.8018186 | 1.273 | 0.558 | 1.3225 | 1.7024 | 22.054 | 35.502 | 0.3766 | 0.5632 | 4.8 | 187.842446 | 55.845 | 0.312 | 0 | 3 | 0 | 1 | 3 | 1 | 0.8018186 | 0 | 0.7 | 1 | 0.1742441 | 0.016 | 0.1368767 | 0.02867384 | 0.1249186 | 0.1048 | 6.138652 | 9.704 | 0.09692492 | 0.0704 | 2.8 | 0 | 0.4 | 0.4133333 | 0.942963 | 2.281362 | 2.324294 | 1.735 | 1.61 | 0.4769222 | 0.4 | 1
LaNi0.6Fe0.4O3 | 1.225978 | 0 | 1 | 0 | 0 | 0 | 0 | 1 | 0 | 1 | 0 | 3 | 1.005383 | 0 | 0 | 0 | 0.4 | 0.6730117 | 1.36 | 0.556 | 1.225 | 1.68 | 19.18 | 33.374 | 0.343 | 0.5124 | 6.2 | 138.90547 | 57.55404 | 0 | 0.05 | 3 | 0 | 1 | 1 | 2 | 0 | 0.6730117 | 1 | 0.6 | 0 | 0.004898979 | 0 | 0.008811114 | 0 | 0.0244949 | 0 | 2.224137 | 0 | 0.01273735 | 3 | 0 | 0 | 0.4118519 | 1.007407 | 2.446043 | 1.631928 | 2.34 | 1.562 | 0.4566279 | 0.9797959 | 2
YBa0.5Sr0.5Co2O5 | -0.1157266 | 0 | 1 | 0 | 0 | 0 | 0.5 | 0.5 | 0.5 | 0.5 | 0 | 2.5 | 0.9529569 | 0.25 | 0.25 | 1 | 0 | 1.039721 | 1.342 | 0.6475 | 1.155 | 1.5055 | 15.519705 | 25.2922 | 0.3005 | 0.4275 | 6.5 | 100.68967 | 58.933194 | 0.133 | 0 | 5 | -2 | 1 | 3 | 1 | 1.039721 | 0 | 0.5 | 1 | 0.1926175 | 0.0975 | 0.1435302 | 0.1505792 | 0.06503461 | 0.1845 | 5.017936 | 8.2078 | 0.09302822 | 0.0725 | 2.5 | 0 | 0.5 | 0.4796296 | 0.9940741 | 2.072587 | 2.944553 | 2.37 | 1.56 | 0.4557791 | 0.5 | 1
SrFeO3 | 0.2637088 | 0 | 0 | 1 | 0 | 0 | 1 | 0 | 0 | 0 | 1 | 4 | 1.016922 | 0 | 1 | 0 | 1 | 0 | 1.44 | 0.59 | 1.093 | 1.912 | 11.03 | 54.91 | 0.222 | 0.704 | 4 | 87.62 | 55.845 | 0 | 0 | 3 | 0 | 1 | 1 | 1 | 0 | 0 | 1 | 1 | 0 | 0 | 0 | 0 | 0 | 0 | 0 | 0 | 0 | 0 | 2 | 0 | 0 | 0.437037 | 1.066667 | 2.440678 | 3.758816 | 2.49 | 1.61 | 0.4769222 | 0 | 0
NdBa0.5Sr0.5Co2O5 | 0.3186913 | 0 | 1 | 0 | 0 | 0 | 0.5 | 0.5 | 0.5 | 0.5 | 0 | 2.5 | 0.9796836 | 0.25 | 0.25 | 1 | 0 | 1.039721 | 1.4175 | 0.6475 | 1.173 | 1.5055 | 16.3075 | 25.2922 | 0.2855 | 0.4275 | 6.5 | 128.35775 | 58.933194 | 0.169 | 0 | 5 | -2 | 1 | 3 | 1 | 1.039721 | 0 | 0.5 | 1 | 0.1231615 | 0.0975 | 0.08688641 | 0.1505792 | 0.0830271 | 0.1845 | 5.803936 | 8.2078 | 0.0781297 | 0.0725 | 2.5 | 0 | 0.5 | 0.4796296 | 1.05 | 2.189189 | 2.819951 | 2.41 | 1.56 | 0.4557791 | 0.5 | 1
Ba(Co0.7Fe0.3)0.8Zr0.1Sc0.1O3 | -1.019093 | 0 | 1 | 0 | 0 | 0 | 1 | 0 | 0 | 0.1 | 0.9 | 4 | 1.073958 | 1 | 0 | 0.56 | 0.24 | 1.127723 | 1.61 | 0.5989 | 1.087 | 1.88692 | 10 | 47.807436 | 0.194 | 0.64892 | 3.76 | 137.327 | 60.02337944 | 0 | 0.589 | 3 | 0 | 1 | 1 | 4 | 0 | 1.127723 | 1 | 0.56 | 0 | 0.1110373 | 0 | 0.1854021 | 0 | 0.1948508 | 0 | 9.479786 | 0 | 0.06379838 | 2 | 0 | 0.3 | 0.4436296 | 1.192593 | 2.688262 | 3.691034 | 2.55 | 1.679 | 0.5057729 | 1.924162 | 5
SmBa0.5Sr0.5Co2O5 | -0.9953798 | 0 | 1 | 0 | 0 | 0 | 0.5 | 0.5 | 0.5 | 0.5 | 0 | 2.5 | 0.9743737 | 0.25 | 0.25 | 1 | 0 | 1.039721 | 1.4025 | 0.6475 | 1.1865 | 1.5055 | 16.9575 | 25.2922 | 0.294 | 0.4275 | 6.5 | 131.41675 | 58.933194 | 0.196 | 0 | 5 | -2 | 1 | 3 | 1 | 1.039721 | 0 | 0.5 | 1 | 0.1364505 | 0.0975 | 0.09729094 | 0.1505792 | 0.09652331 | 0.1845 | 6.452784 | 8.2078 | 0.08656789 | 0.0725 | 2.5 | 0 | 0.5 | 0.4796296 | 1.038889 | 2.166023 | 2.841163 | 2.395 | 1.56 | 0.4557791 | 0.5 | 1
Sr0.9K0.1FeO3 | -0.6579705 | 0 | 1 | 0 | 0 | 0 | 0.9 | 0 | 0 | 0 | 1 | 4.1 | 1.024211 | 0 | 0.9 | 0 | 1 | 0.325083 | 1.46 | 0.59 | 1.0815 | 1.912 | 10.361 | 54.91 | 0.2106 | 0.704 | 4 | 82.76783 | 55.845 | 0.115 | 0 | 3 | 0 | 1 | 2 | 1 | 0.325083 | 0 | 0.9 | 1 | 0.06 | 0 | 0.04109589 | 0 | 0.0345 | 0 | 2.007 | 0 | 0.0342 | 0 | 1.9 | 0 | 0 | 0.437037 | 1.081481 | 2.474576 | 3.867248 | 2.503 | 1.61 | 0.4769222 | 0 | 0
SrFeO3 | -0.7289161 | 0 | 0 | 0 | 0 | 1 | 1 | 0 | 0 | 0 | 1 | 4 | 1.016922 | 0 | 1 | 0 | 1 | 0 | 1.44 | 0.59 | 1.093 | 1.912 | 11.03 | 54.91 | 0.222 | 0.704 | 4 | 87.62 | 55.845 | 0 | 0 | 3 | 0 | 1 | 1 | 1 | 0 | 0 | 1 | 1 | 0 | 0 | 0 | 0 | 0 | 0 | 0 | 0 | 0 | 0 | 2 | 0 | 0 | 0.437037 | 1.066667 | 2.440678 | 3.758816 | 2.49 | 1.61 | 0.4769222 | 0 | 0
SrCo0.6Ta0.4O3 | -0.3378 | 1 | 0 | 0 | 0 | 0 | 1 | 0 | 0 | 0.4 | 0.2 | 4 | 1.021132 | 0 | 1 | 0.6 | 0 | 0.6730117 | 1.44 | 0.582 | 1.093 | 1.8478 | 11.03 | 42.9628 | 0.222 | 0.662 | 3.4 | 87.62 | 107.7390684 | 0 | 0.1286667 | 3 | 0 | 1 | 1 | 2 | 0 | 0.6730117 | 1 | 0.6 | 0 | 0.04791659 | 0 | 0.08233092 | 0 | 0.1324438 | 0 | 7.803511 | 0 | 0.1440167 | 2 | 0.4 | 0.8944272 | 0.4311111 | 1.066667 | 2.474227 | 3.781891 | 2.49 | 1.712 | 0.5194077 | 2.8 | 6
Ba0.5Sr0.5Co0.2Fe0.8O3 | -0.5079696 | 1 | 0 | 0 | 0 | 0 | 1 | 0 | 0 | 0 | 1 | 4 | 1.054425 | 0.5 | 0.5 | 0.2 | 0.8 | 1.19355 | 1.525 | 0.578 | 1.09 | 1.9314 | 10.515 | 54.182 | 0.208 | 0.6964 | 4.2 | 112.4735 | 56.4626388 | 0.006 | 0.097 | 3 | 0 | 1 | 2 | 2 | 0.6931472 | 0.5004024 | 0.5 | 0.8 | 0.085 | 0.024 | 0.0557377 | 0.04152249 | 0.003 | 0.0388 | 0.515 | 1.456 | 0.014 | 0.0152 | 2 | 0 | 0 | 0.4281481 | 1.12963 | 2.638408 | 3.774671 | 2.52 | 1.6 | 0.4727076 | 0.4 | 1
LaFeO3 | 1.930534 | 0 | 0 | 0 | 0 | 1 | 0 | 1 | 0 | 1 | 0 | 3 | 1.008558 | 0 | 0 | 0 | 1 | 0 | 1.36 | 0.55 | 1.225 | 1.65 | 19.18 | 30.65 | 0.343 | 0.528 | 5 | 138.90547 | 55.845 | 0 | 0 | 3 | 0 | 1 | 1 | 1 | 0 | 0 | 1 | 1 | 0 | 0 | 0 | 0 | 0 | 0 | 0 | 0 | 0 | 0 | 3 | 0 | 0 | 0.4074074 | 1.007407 | 2.472727 | 1.648519 | 2.34 | 1.61 | 0.4769222 | 0 | 0
SrSc0.175Nb0.025Co0.8O3 | -1.410493 | 1 | 0 | 0 | 0 | 0 | 1 | 0 | 0 | 0.175 | 0.8 | 4 | 1.014373 | 0 | 1 | 0.8 | 0 | 0.5757565 | 1.44 | 0.594875 | 1.093 | 1.9022 | 11.03 | 46.61325 | 0.222 | 0.63785 | 4 | 87.62 | 57.33649835 | 0 | 0.589 | 3 | 0 | 1 | 1 | 3 | 0 | 0.5757565 | 1 | 0.8 | 0 | 0.1347149 | 0 | 0.2264592 | 0 | 0.2232934 | 0 | 10.06546 | 0 | 0.07688288 | 2 | 0.025 | 0.4213075 | 0.4406481 | 1.066667 | 2.420677 | 3.745737 | 2.49 | 1.658 | 0.4970382 | 2 | 5
SrSc0.175Nb0.025Fe0.8O3 | -0.9629434 | 1 | 0 | 0 | 0 | 0 | 1 | 0 | 0 | 0.175 | 0.8 | 4 | 0.9899406 | 0 | 1 | 0 | 0.8 | 0.5757565 | 1.44 | 0.642875 | 1.093 | 1.8246 | 11.03 | 49.52525 | 0.222 | 0.66825 | 3.2 | 87.62 | 54.86594315 | 0 | 0.492 | 3 | 0 | 1 | 1 | 3 | 0 | 0.5757565 | 1 | 0.8 | 0 | 0.111786 | 0 | 0.1738845 | 0 | 0.1865209 | 0 | 11.42604 | 0 | 0.08862019 | 2 | 0.025 | 0.4213075 | 0.4762037 | 1.066667 | 2.239938 | 3.655012 | 2.49 | 1.698 | 0.5136375 | 1.6 | 4
SmBa0.5Sr0.5CuFeO5 | 0.06573245 | 1 | 0 | 0 | 0 | 0 | 0.5 | 0.5 | 0.5 | 0.5 | 0 | 2.5 | 0.9747803 | 0.25 | 0.25 | 0 | 0.5 | 1.732868 | 1.4025 | 0.6466667 | 1.1865 | 1.522 | 16.9575 | 25.820035 | 0.294 | 0.4843333 | 7 | 131.41675 | 59.6955 | 0.196 | 0.01733333 | 5 | -2 | 1 | 3 | 2 | 1.039721 | 0.6931472 | 0.5 | 0.5 | 0.1364505 | 0.1014342 | 0.09729094 | 0.1568569 | 0.09652331 | 0.1867083 | 6.452784 | 7.323952 | 0.08656789 | 0.1391949 | 2.5 | 0 | 0.5 | 0.4790123 | 1.038889 | 2.168814 | 2.841209 | 2.395 | 1.575 | 0.4621396 | 1.732051 | 4
Ba0.9Co0.7Fe0.2Nb0.1O3 | -1.496937 | 1 | 0 | 0 | 0 | 0 | 1 | 0 | 0 | 0 | 0.9 | 4.2 | 1.099861 | 1 | 0 | 0.7 | 0.2 | 0.8018186 | 1.61 | 0.553 | 1.087 | 1.9747 | 10 | 51.928 | 0.194 | 0.6905 | 4.3 | 137.327 | 61.7128728 | 0 | 0.149 | 3 | 0 | 0.9 | 1 | 3 | 0 | 0.8018186 | 1 | 0.7 | 0 | 0.03742993 | 0 | 0.06768523 | 0 | 0.05408706 | 0 | 1.505309 | 0 | 0.05044452 | 2 | 0.1 | 0.3 | 0.4096296 | 1.192593 | 2.911392 | 3.890054 | 2.55 | 1.598 | 0.4718638 | 1.486607 | 5
Nd0.5Sr0.5Co0.5Fe0.5O3 | -1.125839 | 1 | 0 | 0 | 0 | 0 | 0.5 | 0.5 | 0 | 0.5 | 0.5 | 3.5 | 1.011478 | 0 | 0.5 | 0.5 | 0.5 | 1.386294 | 1.375 | 0.555 | 1.1745 | 1.81525 | 16.565 | 42.5825 | 0.2925 | 0.5995 | 5 | 115.931 | 57.389097 | 0.163 | 0.0685 | 3 | 0 | 1 | 2 | 2 | 0.6931472 | 0.6931472 | 0.5 | 0.5 | 0.065 | 0.02179449 | 0.04727273 | 0.03926936 | 0.0815 | 0.1499123 | 5.535 | 10.63386 | 0.0705 | 0.08711343 | 2.5 | 0 | 0.5 | 0.4111111 | 1.018519 | 2.477477 | 3.009388 | 2.395 | 1.585 | 0.466372 | 0.7071068 | 2
SrCo0.85Fe0.15O3 | -1.429709 | 1 | 0 | 0 | 0 | 0 | 1 | 0 | 0 | 0 | 1 | 4 | 1.044377 | 0 | 1 | 0.85 | 0.15 | 0.4227091 | 1.44 | 0.539 | 1.093 | 1.99445 | 11.03 | 51.816 | 0.222 | 0.6717 | 4.85 | 87.62 | 58.4699649 | 0 | 0.097 | 3 | 0 | 1 | 1 | 2 | 0 | 0.4227091 | 1 | 0.85 | 0 | 0.02142429 | 0 | 0.03974821 | 0 | 0.03463593 | 0 | 1.29974 | 0 | 0.01356871 | 2 | 0 | 0 | 0.3992593 | 1.066667 | 2.671614 | 3.942027 | 2.49 | 1.5675 | 0.4589611 | 0.3570714 | 1
SrFe0.9Zr0.1O3 | -0.0863394 | 1 | 0 | 0 | 0 | 0 | 1 | 0 | 0 | 0 | 1 | 4 | 1.010153 | 0 | 1 | 0 | 0.9 | 0.325083 | 1.44 | 0.603 | 1.093 | 1.8818 | 11.03 | 52.860836 | 0.222 | 0.6925 | 3.6 | 87.62 | 59.3829 | 0 | 0.302 | 3 | 0 | 1 | 1 | 2 | 0 | 0.325083 | 1 | 0.9 | 0 | 0.039 | 0 | 0.06467662 | 0 | 0.0906 | 0 | 6.147492 | 0 | 0.0345 | 2 | 0 | 0 | 0.4466667 | 1.066667 | 2.38806 | 3.725564 | 2.49 | 1.66 | 0.4978719 | 1.2 | 4
Bi0.5Sr0.5Fe0.8Co0.2O3 | -0.8052275 | 1 | 0 | 0 | 0 | 0 | 0.5 | 0.5 | 0 | 0.5 | 0.5 | 3.5 | 0.9808613 | 0 | 0.5 | 0.2 | 0.8 | 1.19355 | 1.305 | 0.564 | 1.246 | 1.7947 | 18.295 | 42.701 | 0.329 | 0.6094 | 4.7 | 148.3002 | 56.4626388 | 0.306 | 0.0685 | 3 | 0 | 1 | 2 | 2 | 0.6931472 | 0.5004024 | 0.5 | 0.8 | 0.135 | 0.022 | 0.1034483 | 0.03900709 | 0.153 | 0.1398843 | 7.265 | 11.55522 | 0.107 | 0.08801841 | 2.5 | 0 | 0.5 | 0.4177778 | 0.9666667 | 2.31383 | 3.039011 | 1.955 | 1.6 | 0.4727076 | 0.6403124 | 2
La0.4Bi0.4Sr0.2FeO3 | -0.3244478 | 1 | 0 | 0 | 0 | 0 | 0.2 | 0.8 | 0 | 0.8 | 0.2 | 3.2 | 0.9820928 | 0 | 0.2 | 0 | 1 | 1.05492 | 1.3 | 0.558 | 1.2682 | 1.7024 | 20.102 | 35.502 | 0.356 | 0.5632 | 4.8 | 156.678348 | 55.845 | 0.306 | 0 | 3 | 0 | 1 | 3 | 1 | 1.05492 | 0 | 0.4 | 1 | 0.1100909 | 0.016 | 0.08468529 | 0.02867384 | 0.1171706 | 0.1048 | 5.358748 | 9.704 | 0.07885937 | 0.0704 | 2.8 | 0 | 0.4 | 0.4133333 | 0.962963 | 2.329749 | 2.292291 | 2.002 | 1.61 | 0.4769222 | 0.4 | 1
(Ba0.5Sr0.5)0.8Co0.8Fe0.2O3 | -0.861488 | 0 | 1 | 0 | 0 | 0 | 1 | 0 | 0 | 0 | 1 | 4.4 | 1.074488 | 0.5 | 0.5 | 0.8 | 0.2 | 1.19355 | 1.525 | 0.542 | 1.09 | 1.9896 | 10.515 | 51.998 | 0.208 | 0.6736 | 4.8 | 112.4735 | 58.3155552 | 0.006 | 0.097 | 3 | 0 | 0.8 | 2 | 2 | 0.6931472 | 0.5004024 | 0.5 | 0.8 | 0.085 | 0.024 | 0.0557377 | 0.04428044 | 0.003 | 0.0388 | 0.515 | 1.456 | 0.014 | 0.0152 | 2 | 0 | 0 | 0.4014815 | 1.12963 | 2.813653 | 3.930499 | 2.52 | 1.57 | 0.460021 | 0.4 | 1
La0.6Sr0.4FeO3 | -0.1307683 | 1 | 0 | 0 | 0 | 0 | 0.4 | 0.6 | 0 | 0.6 | 0.4 | 3.4 | 1.011945 | 0 | 0.4 | 0 | 1 | 0.6730117 | 1.392 | 0.566 | 1.1722 | 1.7548 | 15.92 | 40.354 | 0.2946 | 0.5984 | 4.6 | 118.391282 | 55.845 | 0.132 | 0 | 3 | 0 | 1 | 2 | 1 | 0.6730117 | 0 | 0.6 | 1 | 0.03919184 | 0.01959592 | 0.02815505 | 0.03462176 | 0.06466653 | 0.1283533 | 3.992668 | 11.88492 | 0.05927765 | 0.08622204 | 2.6 | 0 | 0.4898979 | 0.4192593 | 1.031111 | 2.459364 | 2.730756 | 2.4 | 1.61 | 0.4769222 | 0.4898979 | 1
BaCo0.625Sc0.375O3 | -1.302315 | 0 | 1 | 0 | 0 | 0 | 1 | 0 | 0 | 0.375 | 0.625 | 4 | 1.039695 | 1 | 0 | 0.625 | 0 | 0.6615632 | 1.61 | 0.663125 | 1.087 | 1.788125 | 10 | 41.32875 | 0.194 | 0.596625 | 3.125 | 137.327 | 53.69171175 | 0 | 0.589 | 3 | 0 | 1 | 1 | 2 | 0 | 0.6615632 | 1 | 0.625 | 0 | 0.1718636 | 0 | 0.2591723 | 0 | 0.2851484 | 0 | 12.8341 | 0 | 0.08956274 | 2 | 0 | 0.4841229 | 0.4912037 | 1.192593 | 2.427898 | 3.510059 | 2.55 | 1.755 | 0.5369898 | 2.420615 | 5
La0.7Sr0.3MnO3 | 1.519072 | 0 | 1 | 0 | 0 | 0 | 0.3 | 0.7 | 0 | 0.7 | 0.3 | 3.3 | 1.00952 | 0 | 0.3 | 0 | 0 | 0.6108643 | 1.384 | 0.565 | 1.1854 | 1.71285 | 16.735 | 38.929 | 0.3067 | 0.5631 | 3.7 | 123.519829 | 54.938044 | 0.132 | 0 | 3 | 0 | 1 | 2 | 1 | 0.6108643 | 0 | 0.7 | 1 | 0.03666061 | 0.02291288 | 0.02648888 | 0.04055377 | 0.06049 | 0.1303743 | 3.734799 | 8.033255 | 0.05544917 | 0.07652901 | 2.7 | 0 | 0.4582576 | 0.4185185 | 1.025185 | 2.449558 | 2.481623 | 2.385 | 1.89 | 0.5905846 | 0.4582576 | 1
Ba0.5Sr0.5Fe0.9Mo0.1O3 | -0.4841774 | 0 | 0 | 1 | 0 | 0 | 1 | 0 | 0 | 0.2 | 0.7 | 4 | 1.052242 | 0.5 | 0.5 | 0 | 0.9 | 1.01823 | 1.525 | 0.582 | 1.09 | 1.8785 | 10.515 | 51.45 | 0.208 | 0.7169 | 3.8 | 112.4735 | 59.8555 | 0.006 | 0.2472222 | 3 | 0 | 1 | 2 | 2 | 0.6931472 | 0.325083 | 0.5 | 0.9 | 0.085 | 0.016 | 0.0557377 | 0.02749141 | 0.003 | 0.1271953 | 0.515 | 11.18546 | 0.014 | 0.1707773 | 2 | 0 | 0.7745967 | 0.4311111 | 1.12963 | 2.620275 | 3.75991 | 2.52 | 1.577 | 0.4629866 | 1.32665 | 5
La0.75Sr0.25Cr0.5Mn0.5O3 | 0.3349015 | 0 | 0 | 0 | 1 | 0 | 0.25 | 0.75 | 0 | 0.75 | 0.25 | 3.25 | 0.9976235 | 0 | 0.25 | 0 | 0 | 1.255482 | 1.38 | 0.585 | 1.192 | 1.6809375 | 17.1425 | 36.78125 | 0.31275 | 0.553625 | 3.25 | 126.0841025 | 53.467072 | 0.132 | 0.035375 | 3 | 0 | 1 | 2 | 2 | 0.5623351 | 0.6931472 | 0.75 | 0.5 | 0.03464102 | 0.03162278 | 0.02510219 | 0.05405603 | 0.05715768 | 0.1262907 | 3.529054 | 7.840873 | 0.05239454 | 0.08215981 | 2.75 | 0 | 0.4330127 | 0.4333333 | 1.022222 | 2.358974 | 2.304008 | 2.3775 | 1.835 | 0.5690685 | 0.6614378 | 2
SrCo0.8Nb0.2O3 | -0.6518706 | 0 | 0 | 1 | 0 | 0 | 1 | 0 | 0 | 0.2 | 0.6 | 4 | 1.035062 | 0 | 1 | 0.8 | 0 | 0.5004024 | 1.44 | 0.556 | 1.093 | 1.9154 | 11.03 | 47.576 | 0.222 | 0.6666 | 4.2 | 87.62 | 65.7278292 | 0 | 0.06925 | 3 | 0 | 1 | 1 | 2 | 0 | 0.5004024 | 1 | 0.8 | 0 | 0.04270831 | 0 | 0.07681351 | 0 | 0.1266153 | 0 | 7.04322 | 0 | 0.1059389 | 2 | 0.2 | 0.6324555 | 0.4118519 | 1.066667 | 2.589928 | 3.871198 | 2.49 | 1.616 | 0.4794472 | 2.135416 | 6
Ba0.5Sr0.5Co0.10Zn0.10Fe0.8O3 | -0.236572 | 1 | 0 | 0 | 0 | 0 | 1 | 0 | 0.1 | 0 | 0.9 | 4 | 1.043064 | 0.5 | 0.5 | 0.1 | 0.8 | 1.332179 | 1.525 | 0.599 | 1.09 | 1.8641 | 10.515 | 50.851 | 0.208 | 0.6703 | 3.7 | 112.4735 | 57.1073194 | 0.006 | 0.673 | 3 | 0 | 1 | 2 | 3 | 0.6931472 | 0.6390319 | 0.5 | 0.8 | 0.085 | 0.05028916 | 0.0557377 | 0.0839552 | 0.003 | 0.1783931 | 0.515 | 11.01725 | 0.014 | 0.0891561 | 2 | 0 | 0.6 | 0.4437037 | 1.12963 | 2.54591 | 3.702536 | 2.52 | 1.623 | 0.4823895 | 1.268858 | 5
BaCoO3 | -0.679091 | 0 | 1 | 0 | 0 | 0 | 1 | 0 | 0 | 0 | 1 | 4 | 1.113317 | 1 | 0 | 1 | 0 | 0 | 1.61 | 0.53 | 1.087 | 2.009 | 10 | 51.27 | 0.194 | 0.666 | 5 | 137.327 | 58.933194 | 0 | 0 | 3 | 0 | 1 | 1 | 1 | 0 | 0 | 1 | 1 | 0 | 0 | 0 | 0 | 0 | 0 | 0 | 0 | 0 | 0 | 2 | 0 | 0 | 0.3925926 | 1.192593 | 3.037736 | 4.015088 | 2.55 | 1.56 | 0.4557791 | 0 | 0
Pr0.5Sr0.5Fe0.8Cu0.2O3 | -0.8297342 | 0 | 0 | 0 | 0 | 1 | 0.5 | 0.5 | 0.03333333 | 0.4333333 | 0.5333333 | 3.5 | 1.002459 | 0 | 0.5 | 0 | 0.8 | 1.19355 | 1.38 | 0.5756667 | 1.1755 | 1.8054 | 16.325 | 44.27517 | 0.274 | 0.6537333 | 5.1 | 114.26383 | 57.3852 | 0.165 | 0.09633333 | 3 | 0 | 1 | 2 | 2 | 0.6931472 | 0.5004024 | 0.5 | 0.8 | 0.06 | 0.03593358 | 0.04347826 | 0.06242081 | 0.0825 | 0.1372017 | 5.295 | 11.75639 | 0.052 | 0.09857076 | 2.5 | 0 | 0.5627314 | 0.4264198 | 1.022222 | 2.397221 | 2.949714 | 2.4 | 1.596 | 0.4710197 | 1.598958 | 5
YBaCo2O5 | -0.8102397 | 0 | 0 | 1 | 0 | 0 | 0.5 | 0.5 | 0.5 | 0.5 | 0 | 2.5 | 0.9680017 | 0.5 | 0 | 1 | 0 | 0.6931472 | 1.3845 | 0.6475 | 1.1535 | 1.5055 | 15.262205 | 25.2922 | 0.2935 | 0.4275 | 6.5 | 113.11642 | 58.933194 | 0.133 | 0 | 5 | -2 | 1 | 2 | 1 | 0.6931472 | 0 | 0.5 | 1 | 0.2255 | 0.0975 | 0.1628747 | 0.1505792 | 0.0665 | 0.1845 | 5.262205 | 8.2078 | 0.0995 | 0.0725 | 2.5 | 0 | 0.5 | 0.4796296 | 1.025556 | 2.138224 | 2.8688 | 2.385 | 1.56 | 0.4557791 | 0.5 | 1
La0.1Ba0.9Co0.4Fe0.6O3 | 0.2018719 | 1 | 0 | 0 | 0 | 0 | 0.9 | 0.1 | 0 | 0.1 | 0.9 | 3.9 | 1.084078 | 0.9 | 0 | 0.4 | 0.6 | 0.9980946 | 1.585 | 0.5644 | 1.1008 | 1.92232 | 10.918 | 51.2876 | 0.2089 | 0.6716 | 4.5 | 137.484847 | 57.0802776 | 0.138 | 0.0913 | 3 | 0 | 1 | 2 | 2 | 0.325083 | 0.6730117 | 0.9 | 0.6 | 0.075 | 0.02829558 | 0.04731861 | 0.05013392 | 0.0414 | 0.09680257 | 2.754 | 6.730264 | 0.0447 | 0.05471088 | 2.1 | 0 | 0.3 | 0.4180741 | 1.174074 | 2.808292 | 3.693278 | 2.529 | 1.59 | 0.4684856 | 0.5744563 | 2
Ba0.5Sr0.5Co0.05Zn0.15Fe0.8O3 | -0.1106983 | 1 | 0 | 0 | 0 | 0 | 1 | 0 | 0.15 | 0 | 0.85 | 4 | 1.037475 | 0.5 | 0.5 | 0.05 | 0.8 | 1.306017 | 1.525 | 0.6095 | 1.09 | 1.83045 | 10.515 | 49.1855 | 0.208 | 0.65725 | 3.45 | 112.4735 | 57.4296597 | 0.006 | 0.673 | 3 | 0 | 1 | 2 | 3 | 0.6931472 | 0.6128695 | 0.5 | 0.8 | 0.085 | 0.05634492 | 0.0557377 | 0.0924445 | 0.003 | 0.2087737 | 0.515 | 13.14108 | 0.014 | 0.1062863 | 2 | 0 | 0.7141428 | 0.4514815 | 1.12963 | 2.502051 | 3.671307 | 2.52 | 1.6345 | 0.4872145 | 1.465435 | 5
SrFe0.8Nb0.2O3 | -0.4188562 | 0 | 1 | 0 | 0 | 0 | 1 | 0 | 0 | 0.2 | 0.6 | 4 | 1.015874 | 0 | 1 | 0 | 0.8 | 0.5004024 | 1.44 | 0.592 | 1.093 | 1.8492 | 11.03 | 49.19 | 0.222 | 0.695 | 3.4 | 87.62 | 63.257274 | 0 | 0.0135 | 3 | 0 | 1 | 1 | 2 | 0 | 0.5004024 | 1 | 0.8 | 0 | 0.02856571 | 0 | 0.04825289 | 0 | 0.1016157 | 0 | 9.421159 | 0 | 0.09770568 | 2 | 0.2 | 0.6324555 | 0.4385185 | 1.066667 | 2.432432 | 3.753361 | 2.49 | 1.656 | 0.4962041 | 1.74356 | 5
La0.85Sr0.15MnO3 | 1.45482 | 0 | 1 | 0 | 0 | 0 | 0.15 | 0.85 | 0 | 0.85 | 0.15 | 3.15 | 1.001168 | 0 | 0.15 | 0 | 0 | 0.4227091 | 1.372 | 0.5725 | 1.2052 | 1.670175 | 17.9575 | 36.2995 | 0.32485 | 0.53805 | 3.85 | 131.2126495 | 54.938044 | 0.132 | 0 | 3 | 0 | 1 | 2 | 1 | 0.4227091 | 0 | 0.85 | 1 | 0.02856571 | 0.01785357 | 0.02082049 | 0.03118528 | 0.04713343 | 0.1015868 | 2.910132 | 6.259462 | 0.04320564 | 0.05963093 | 2.85 | 0 | 0.3570714 | 0.4240741 | 1.016296 | 2.396507 | 2.050166 | 2.3625 | 1.89 | 0.5905846 | 0.3570714 | 1
La0.8Sr0.2CoO3 | 0.3695894 | 1 | 0 | 0 | 0 | 0 | 0.2 | 0.8 | 0 | 0.8 | 0.2 | 3.2 | 1.016652 | 0 | 0.2 | 1 | 0 | 0.5004024 | 1.376 | 0.546 | 1.1986 | 1.7538 | 17.55 | 37.054 | 0.3188 | 0.5332 | 5.8 | 128.648376 | 58.933194 | 0.132 | 0 | 3 | 0 | 1 | 2 | 1 | 0.5004024 | 0 | 0.8 | 1 | 0.032 | 0.008 | 0.02325581 | 0.01465201 | 0.0528 | 0.1276 | 3.26 | 7.108 | 0.0484 | 0.0664 | 2.8 | 0 | 0.4 | 0.4044444 | 1.019259 | 2.520147 | 2.266716 | 2.37 | 1.56 | 0.4557791 | 0.4 | 1
La0.7Ca0.3CrO3 | 1.740083 | 0 | 0 | 0 | 1 | 0 | 0.3 | 0.7 | 0 | 0.7 | 0.3 | 3.3 | 0.9810245 | 0 | 0 | 0 | 0 | 0.6108643 | 1.354 | 0.599 | 1.1851 | 1.6779 | 16.987 | 36.42 | 0.3193 | 0.563 | 2.7 | 109.257229 | 51.9961 | 0.133 | 0 | 3 | 0 | 1 | 2 | 1 | 0.6108643 | 0 | 0.7 | 1 | 0.009165151 | 0.03207803 | 0.006768945 | 0.05355264 | 0.06094826 | 0.1342695 | 3.349863 | 8.340288 | 0.03620235 | 0.09623409 | 2.7 | 0 | 0.4582576 | 0.4437037 | 1.002963 | 2.260434 | 2.447198 | 2.37 | 1.78 | 0.5471073 | 0.4582576 | 1
SrCo0.9Nb0.1O3 | -0.6953631 | 0 | 0 | 1 | 0 | 0 | 1 | 0 | 0 | 0.1 | 0.8 | 4 | 1.04217 | 0 | 1 | 0.9 | 0 | 0.325083 | 1.44 | 0.543 | 1.093 | 1.9622 | 11.03 | 49.423 | 0.222 | 0.6663 | 4.6 | 87.62 | 62.3305116 | 0 | 0.1135556 | 3 | 0 | 1 | 1 | 2 | 0 | 0.325083 | 1 | 0.9 | 0 | 0.03287856 | 0 | 0.06054984 | 0 | 0.1010246 | 0 | 5.311768 | 0 | 0.07491068 | 2 | 0.1 | 0.4472136 | 0.4022222 | 1.066667 | 2.651934 | 3.924439 | 2.49 | 1.588 | 0.4676404 | 1.56205 | 6
PrBa0.5Sr0.5Co2O5 | -1.095864 | 1 | 0 | 0 | 0 | 0 | 0.5 | 0.5 | 0.5 | 0.5 | 0 | 2.5 | 0.9814536 | 0.25 | 0.25 | 1 | 0 | 1.039721 | 1.4225 | 0.6475 | 1.174 | 1.5055 | 16.0675 | 25.2922 | 0.267 | 0.4275 | 6.5 | 126.69058 | 58.933194 | 0.171 | 0 | 5 | -2 | 1 | 3 | 1 | 1.039721 | 0 | 0.5 | 1 | 0.1188223 | 0.0975 | 0.08353065 | 0.1505792 | 0.08402678 | 0.1845 | 5.564429 | 8.2078 | 0.05982474 | 0.0725 | 2.5 | 0 | 0.5 | 0.4796296 | 1.053704 | 2.196911 | 2.81323 | 2.415 | 1.56 | 0.4557791 | 0.5 | 1
Sm0.2Sr0.8CoO3 | -0.2224454 | 1 | 0 | 0 | 0 | 0 | 0.8 | 0.2 | 0 | 0.2 | 0.8 | 3.8 | 1.035138 | 0 | 0.8 | 1 | 0 | 0.5004024 | 1.408 | 0.534 | 1.131 | 1.9452 | 13.504 | 47.716 | 0.2536 | 0.6328 | 5.2 | 100.168 | 58.933194 | 0.19 | 0 | 3 | 0 | 1 | 2 | 1 | 0.5004024 | 0 | 0.8 | 1 | 0.064 | 0.008 | 0.04545455 | 0.01498127 | 0.076 | 0.1276 | 4.948 | 7.108 | 0.0632 | 0.0664 | 2.2 | 0 | 0.4 | 0.3955556 | 1.042963 | 2.636704 | 3.671144 | 2.446 | 1.56 | 0.4557791 | 0.4 | 1
BaCe0.5Fe0.5O3 | -0.4743269 | 1 | 0 | 0 | 0 | 0 | 1 | 0 | 0 | 0 | 1 | 4 | 1.006267 | 1 | 0 | 0 | 0.5 | 0.6931472 | 1.61 | 0.73 | 1.087 | 1.76 | 10 | 45.835 | 0.194 | 0.577 | 2 | 137.327 | 97.9805 | 0 | 0.304 | 3 | 0 | 1 | 1 | 2 | 0 | 0.6931472 | 1 | 0.5 | 0 | 0.14 | 0 | 0.1917808 | 0 | 0.152 | 0 | 9.075 | 0 | 0.127 | 2 | 0 | 0 | 0.5407407 | 1.192593 | 2.205479 | 3.426137 | 2.55 | 1.965 | 0.6191335 | 2 | 4
SrFeO3 | -0.3474385 | 0 | 0 | 0 | 1 | 0 | 1 | 0 | 0 | 0 | 1 | 4 | 1.016922 | 0 | 1 | 0 | 1 | 0 | 1.44 | 0.59 | 1.093 | 1.912 | 11.03 | 54.91 | 0.222 | 0.704 | 4 | 87.62 | 55.845 | 0 | 0 | 3 | 0 | 1 | 1 | 1 | 0 | 0 | 1 | 1 | 0 | 0 | 0 | 0 | 0 | 0 | 0 | 0 | 0 | 0 | 2 | 0 | 0 | 0.437037 | 1.066667 | 2.440678 | 3.758816 | 2.49 | 1.61 | 0.4769222 | 0 | 0
Ba0.5Sr0.5Fe0.9Nb0.1O3 | -1.107905 | 1 | 0 | 0 | 0 | 0 | 1 | 0 | 0 | 0.1 | 0.8 | 4 | 1.047363 | 0.5 | 0.5 | 0 | 0.9 | 1.01823 | 1.525 | 0.591 | 1.09 | 1.8806 | 10.515 | 52.05 | 0.208 | 0.6995 | 3.7 | 112.4735 | 59.551137 | 0.006 | 0.02288889 | 3 | 0 | 1 | 2 | 2 | 0.6931472 | 0.325083 | 0.5 | 0.9 | 0.085 | 0.02022375 | 0.0557377 | 0.03421954 | 0.003 | 0.07841454 | 0.515 | 7.249739 | 0.014 | 0.06923475 | 2 | 0.1 | 0.4472136 | 0.4377778 | 1.12963 | 2.580372 | 3.728468 | 2.52 | 1.633 | 0.4865857 | 1.268858 | 5
SrSc0.175Nb0.025Co0.8O3 | -1.682764 | 1 | 0 | 0 | 0 | 0 | 1 | 0 | 0 | 0.175 | 0.8 | 4 | 1.014373 | 0 | 1 | 0.8 | 0 | 0.5757565 | 1.44 | 0.594875 | 1.093 | 1.9022 | 11.03 | 46.61325 | 0.222 | 0.63785 | 4 | 87.62 | 57.33649835 | 0 | 0.589 | 3 | 0 | 1 | 1 | 3 | 0 | 0.5757565 | 1 | 0.8 | 0 | 0.1347149 | 0 | 0.2264592 | 0 | 0.2232934 | 0 | 10.06546 | 0 | 0.07688288 | 2 | 0.025 | 0.4213075 | 0.4406481 | 1.066667 | 2.420677 | 3.745737 | 2.49 | 1.658 | 0.4970382 | 2 | 5
Gd0.8Sr0.2CoO3 | -0.3899637 | 0 | 1 | 0 | 0 | 0 | 0.2 | 0.8 | 0 | 0.8 | 0.2 | 3.2 | 0.9898003 | 0 | 0.2 | 1 | 0 | 0.5004024 | 1.304 | 0.546 | 1.229 | 1.7538 | 18.71 | 37.054 | 0.3412 | 0.5332 | 5.8 | 143.324 | 58.933194 | 0.17 | 0 | 3 | 0 | 1 | 2 | 1 | 0.5004024 | 0 | 0.8 | 1 | 0.068 | 0.008 | 0.05214724 | 0.01465201 | 0.068 | 0.1276 | 3.84 | 7.108 | 0.0596 | 0.0664 | 2.8 | 0 | 0.4 | 0.4044444 | 0.9659259 | 2.388278 | 2.313884 | 2.29 | 1.56 | 0.4557791 | 0.4 | 1
Sr0.9K0.1Fe0.3Co0.7O3 | -1.227089 | 0 | 1 | 0 | 0 | 0 | 0.9 | 0 | 0 | 0 | 1 | 4.1 | 1.046876 | 0 | 0.9 | 0.7 | 0.3 | 0.9359473 | 1.46 | 0.548 | 1.0815 | 1.9799 | 10.361 | 52.362 | 0.2106 | 0.6774 | 4.7 | 82.76783 | 58.0067358 | 0.115 | 0.097 | 3 | 0 | 1 | 2 | 2 | 0.325083 | 0.6108643 | 0.9 | 0.7 | 0.06 | 0.02749545 | 0.04109589 | 0.05017419 | 0.0345 | 0.04445098 | 2.007 | 1.668058 | 0.0342 | 0.01741379 | 1.9 | 0 | 0 | 0.4059259 | 1.081481 | 2.664234 | 4.019295 | 2.503 | 1.575 | 0.4621396 | 0.4582576 | 1
Ba0.95La0.05FeO3 | -0.8425767 | 1 | 0 | 0 | 0 | 0 | 0.95 | 0.05 | 0 | 0.05 | 0.95 | 3.95 | 1.075437 | 0.95 | 0 | 0 | 1 | 0.1985152 | 1.5975 | 0.588 | 1.0939 | 1.8989 | 10.459 | 53.697 | 0.20145 | 0.6952 | 4.05 | 137.4059235 | 55.845 | 0.138 | 0 | 3 | 0 | 1 | 2 | 1 | 0.1985152 | 0 | 0.95 | 1 | 0.05448624 | 0.008717798 | 0.03410719 | 0.01482619 | 0.0300764 | 0.05710158 | 2.000735 | 5.287344 | 0.0324738 | 0.03835831 | 2.05 | 0 | 0.2179449 | 0.4355556 | 1.183333 | 2.716837 | 3.665897 | 2.5395 | 1.61 | 0.4769222 | 0.2179449 | 1
LaBaFe2O5 | 0.3950749 | 0 | 1 | 0 | 0 | 0 | 0.5 | 0.5 | 0.5 | 0.5 | 0 | 2.5 | 0.9948624 | 0.5 | 0 | 0 | 1 | 0.6931472 | 1.485 | 0.665 | 1.156 | 1.471 | 14.59 | 23.424605 | 0.2685 | 0.44 | 5.5 | 138.116235 | 55.845 | 0.138 | 0 | 5 | -2 | 1 | 2 | 1 | 0.6931472 | 0 | 0.5 | 1 | 0.125 | 0.115 | 0.08417508 | 0.1729323 | 0.069 | 0.179 | 4.59 | 7.225395 | 0.0745 | 0.088 | 2.5 | 0 | 0.5 | 0.4925926 | 1.1 | 2.233083 | 2.729073 | 2.445 | 1.61 | 0.4769222 | 0.5 | 1
GdBaMnFeO5 | -0.6475668 | 1 | 0 | 0 | 0 | 0 | 0.5 | 0.5 | 0.5 | 0.5 | 0 | 2.5 | 0.9694486 | 0.5 | 0 | 0 | 0.5 | 1.386294 | 1.44 | 0.685 | 1.175 | 1.458125 | 15.315 | 24.0398 | 0.2825 | 0.43175 | 5 | 147.2885 | 55.391522 | 0.176 | 0.02575 | 5 | -2 | 1 | 2 | 2 | 0.6931472 | 0.6931472 | 0.5 | 0.5 | 0.17 | 0.121758 | 0.1180556 | 0.1777488 | 0.088 | 0.1810906 | 5.315 | 8.192484 | 0.0885 | 0.08913578 | 2.5 | 0 | 0.5 | 0.5074074 | 1.066667 | 2.10219 | 2.794314 | 2.395 | 1.75 | 0.5349568 | 0.7071068 | 2
La0.3Ba0.7Co0.6Fe0.4O3 | -0.4584393 | 1 | 0 | 0 | 0 | 0 | 0.7 | 0.3 | 0 | 0.3 | 0.7 | 3.7 | 1.072106 | 0.7 | 0 | 0.6 | 0.4 | 1.283876 | 1.535 | 0.5528 | 1.1284 | 1.88134 | 12.754 | 46.6162 | 0.2387 | 0.6302 | 4.9 | 137.800541 | 57.6979164 | 0.138 | 0.0799 | 3 | 0 | 1 | 2 | 2 | 0.6108643 | 0.6730117 | 0.7 | 0.6 | 0.1145644 | 0.0246609 | 0.07463478 | 0.04461089 | 0.06323954 | 0.1418455 | 4.206804 | 9.482262 | 0.06828038 | 0.0798 | 2.3 | 0 | 0.4582576 | 0.4094815 | 1.137037 | 2.776773 | 3.405558 | 2.487 | 1.58 | 0.4642566 | 0.6708204 | 2
SrNb0.1Co0.5Fe0.5O3 | -1.323598 | 1 | 0 | 0 | 0 | 0 | 1 | 0 | 0 | 0.4545455 | 0.4545455 | 3.636364 | 1.031421 | 0 | 1 | 0.4545455 | 0.4545455 | 0.9347699 | 1.44 | 0.5627273 | 1.093 | 1.819318 | 11.03 | 43.30864 | 0.222 | 0.6209091 | 4.545455 | 87.62 | 60.61794 | 0 | 0.079 | 3 | 0 | 0.9090909 | 1 | 3 | 0 | 0.9347699 | 1 | 0.4545455 | 0 | 0.03207687 | 0 | 0.05700252 | 0 | 0.1435135 | 0 | 10.39576 | 0 | 0.1071558 | 2 | 0.09090909 | 0.6428243 | 0.416835 | 1.066667 | 2.558966 | 3.845938 | 2.49 | 1.608182 | 0.4761564 | 1.587659 | 6
SrFeO3 | 0.5004846 | 0 | 1 | 0 | 0 | 0 | 1 | 0 | 0 | 0 | 1 | 4 | 1.016922 | 0 | 1 | 0 | 1 | 0 | 1.44 | 0.59 | 1.093 | 1.912 | 11.03 | 54.91 | 0.222 | 0.704 | 4 | 87.62 | 55.845 | 0 | 0 | 3 | 0 | 1 | 1 | 1 | 0 | 0 | 1 | 1 | 0 | 0 | 0 | 0 | 0 | 0 | 0 | 0 | 0 | 0 | 2 | 0 | 0 | 0.437037 | 1.066667 | 2.440678 | 3.758816 | 2.49 | 1.61 | 0.4769222 | 0 | 0
Ba2Bi0.1Sc0.2Co1.7O5 | -1.060694 | 0 | 0 | 0 | 0 | 1 | 1 | 0 | 0.04722222 | 0.9291667 | 0 | 3 | 1.067694 | 1 | 0 | 0.85 | 0 | 0.5181862 | 1.61 | 0.6103333 | 1.087 | 1.642736 | 10 | 32.14581 | 0.194 | 0.4980639 | 5.147222 | 137.327 | 65.0378257 | 0 | 0.2495 | 5 | -2 | 1 | 1 | 3 | 0 | 0.5181862 | 1 | 0.85 | 0 | 0.1284495 | 0 | 0.2104579 | 0 | 0.1212965 | 0 | 5.563962 | 0 | 0.0647556 | 2 | 0.02361111 | 0.3763863 | 0.4520988 | 1.192593 | 2.637903 | 3.650969 | 2.55 | 1.605 | 0.4748158 | 2.172554 | 7
LaFe0.5Ni0.5O3 | 0.4503033 | 1 | 0 | 0 | 0 | 0 | 0 | 1 | 0 | 1 | 0 | 3 | 1.00591 | 0 | 0 | 0 | 0.5 | 0.6931472 | 1.36 | 0.555 | 1.225 | 1.675 | 19.18 | 32.92 | 0.343 | 0.515 | 6 | 138.90547 | 57.2692 | 0 | 0.05 | 3 | 0 | 1 | 1 | 2 | 0 | 0.6931472 | 1 | 0.5 | 0 | 0.005 | 0 | 0.009009009 | 0 | 0.025 | 0 | 2.27 | 0 | 0.013 | 3 | 0 | 0 | 0.4111111 | 1.007407 | 2.45045 | 1.634577 | 2.34 | 1.57 | 0.460021 | 1 | 2
BaFe0.8Zn0.1Bi0.1O3 | -0.2553118 | 0 | 0 | 1 | 0 | 0 | 1 | 0 | 0.1 | 0 | 0.8 | 4 | 1.061377 | 1 | 0 | 0 | 0.8 | 0.6390319 | 1.61 | 0.622 | 1.087 | 1.8527 | 10 | 51.2096 | 0.194 | 0.6897 | 3.2 | 137.327 | 72.11204 | 0 | 0.576 | 3 | 0 | 1 | 1 | 3 | 0 | 0.6390319 | 1 | 0.8 | 0 | 0.06415606 | 0 | 0.1031448 | 0 | 0.1723079 | 0 | 11.08321 | 0 | 0.1056845 | 2 | 0.1 | 0.7 | 0.4607407 | 1.192593 | 2.588424 | 3.61372 | 2.55 | 1.609 | 0.476501 | 1.6 | 4
La0.4Sr0.6Ni0.2Fe0.8O3 | 0.127254 | 0 | 1 | 0 | 0 | 0 | 0.6 | 0.4 | 0 | 0.4 | 0.6 | 3.6 | 1.020193 | 0 | 0.6 | 0 | 0.8 | 1.173414 | 1.408 | 0.5616 | 1.1458 | 1.82656 | 14.29 | 45.5704 | 0.2704 | 0.62696 | 4.8 | 108.134188 | 56.41468 | 0.132 | 0.0968 | 3 | 0 | 1 | 2 | 2 | 0.6730117 | 0.5004024 | 0.6 | 0.8 | 0.03919184 | 0.03506337 | 0.02783511 | 0.06243478 | 0.06466653 | 0.1422241 | 3.992668 | 11.49858 | 0.05927765 | 0.08610899 | 2.4 | 0 | 0.4898979 | 0.416 | 1.042963 | 2.507123 | 3.190316 | 2.43 | 1.594 | 0.4701753 | 0.9380832 | 3
BaCo0.5Fe0.2Zr0.3O3 | -0.8033147 | 0 | 0 | 1 | 0 | 0 | 1 | 0 | 0 | 0 | 1 | 4 | 1.073903 | 1 | 0 | 0.5 | 0.2 | 1.029653 | 1.61 | 0.599 | 1.087 | 1.8699 | 10 | 46.942508 | 0.194 | 0.6505 | 3.3 | 137.327 | 68.002797 | 0 | 0.399 | 3 | 0 | 1 | 1 | 3 | 0 | 1.029653 | 1 | 0.5 | 0 | 0.08239539 | 0 | 0.1375549 | 0 | 0.1740497 | 0 | 8.313607 | 0 | 0.04274634 | 2 | 0 | 0 | 0.4437037 | 1.192593 | 2.687813 | 3.690668 | 2.55 | 1.735 | 0.5288394 | 2.193171 | 5
La0.7Sr0.3Co0.8Fe0.2O3 | 0.6722921 | 1 | 0 | 0 | 0 | 0 | 0.3 | 0.7 | 0 | 0.7 | 0.3 | 3.3 | 1.018776 | 0 | 0.3 | 0.8 | 0.2 | 1.111267 | 1.384 | 0.5476 | 1.1854 | 1.77428 | 16.735 | 38.6504 | 0.3067 | 0.556 | 5.5 | 123.519829 | 58.3155552 | 0.132 | 0.0571 | 3 | 0 | 1 | 2 | 2 | 0.6108643 | 0.5004024 | 0.7 | 0.8 | 0.03666061 | 0.01364698 | 0.02648888 | 0.02492143 | 0.06049 | 0.1431802 | 3.734799 | 8.826059 | 0.05544917 | 0.07800103 | 2.7 | 0 | 0.4582576 | 0.4056296 | 1.025185 | 2.527392 | 2.535147 | 2.385 | 1.57 | 0.460021 | 0.6082763 | 2
NdBa0.5Sr0.5Co1.5Fe0.5O5 | -1.19431 | 0 | 1 | 0 | 0 | 0 | 0.5 | 0.5 | 0.5 | 0.5 | 0 | 2.5 | 0.9775426 | 0.25 | 0.25 | 0.75 | 0.25 | 1.602056 | 1.4175 | 0.651875 | 1.173 | 1.496875 | 16.3075 | 24.82530125 | 0.2855 | 0.430625 | 6.25 | 128.35775 | 58.1611455 | 0.169 | 0.0345 | 5 | -2 | 1 | 3 | 2 | 1.039721 | 0.5623351 | 0.5 | 0.75 | 0.1231615 | 0.1024371 | 0.08688641 | 0.1571422 | 0.0830271 | 0.1837488 | 5.803936 | 8.014459 | 0.0781297 | 0.07686016 | 2.5 | 0 | 0.5 | 0.4828704 | 1.05 | 2.174497 | 2.819226 | 2.41 | 1.5725 | 0.4610805 | 0.6614378 | 2
La0.4Bi0.4Sr0.2FeO3 | -0.8172051 | 1 | 0 | 0 | 0 | 0 | 0.2 | 0.8 | 0 | 0.8 | 0.2 | 3.2 | 0.9820928 | 0 | 0.2 | 0 | 1 | 1.05492 | 1.3 | 0.558 | 1.2682 | 1.7024 | 20.102 | 35.502 | 0.356 | 0.5632 | 4.8 | 156.678348 | 55.845 | 0.306 | 0 | 3 | 0 | 1 | 3 | 1 | 1.05492 | 0 | 0.4 | 1 | 0.1100909 | 0.016 | 0.08468529 | 0.02867384 | 0.1171706 | 0.1048 | 5.358748 | 9.704 | 0.07885937 | 0.0704 | 2.8 | 0 | 0.4 | 0.4133333 | 0.962963 | 2.329749 | 2.292291 | 2.002 | 1.61 | 0.4769222 | 0.4 | 1
Sm0.5Sr0.5FeO3 | 0.0228255 | 1 | 0 | 0 | 0 | 0 | 0.5 | 0.5 | 0 | 0.5 | 0.5 | 3.5 | 0.9980518 | 0 | 0.5 | 0 | 1 | 0.6931472 | 1.36 | 0.57 | 1.188 | 1.781 | 17.215 | 42.78 | 0.301 | 0.616 | 4.5 | 118.99 | 55.845 | 0.19 | 0 | 3 | 0 | 1 | 2 | 1 | 0.6931472 | 0 | 0.5 | 1 | 0.08 | 0.02 | 0.05882353 | 0.03508772 | 0.095 | 0.131 | 6.185 | 12.13 | 0.079 | 0.088 | 2.5 | 0 | 0.5 | 0.4222222 | 1.007407 | 2.385965 | 2.977767 | 2.38 | 1.61 | 0.4769222 | 0.5 | 1
BaCo0.7Fe0.2Yb0.1O3 | -0.6596338 | 0 | 1 | 0 | 0 | 0 | 1 | 0 | 0 | 0.1 | 0.9 | 4 | 1.08684 | 1 | 0 | 0.7 | 0.2 | 0.8018186 | 1.61 | 0.5758 | 1.087 | 1.9366 | 10 | 49.376 | 0.194 | 0.6486 | 4.3 | 137.327 | 69.7267358 | 0 | 0.53 | 3 | 0 | 1 | 1 | 3 | 0 | 0.8018186 | 1 | 0.7 | 0 | 0.1002335 | 0 | 0.174077 | 0 | 0.1572579 | 0 | 8.234775 | 0 | 0.0789686 | 2 | 0 | 0.3 | 0.4265185 | 1.192593 | 2.79611 | 3.783254 | 2.55 | 1.648 | 0.492864 | 1.486607 | 5
La0.8Sr0.2Co0.8Ni0.2O3 | 0.8700769 | 0 | 1 | 0 | 0 | 0 | 0.2 | 0.8 | 0 | 0.8 | 0.2 | 3.2 | 1.016867 | 0 | 0.2 | 0.8 | 0 | 1.000805 | 1.376 | 0.5456 | 1.1986 | 1.75664 | 17.55 | 37.4704 | 0.3188 | 0.53352 | 6 | 128.648376 | 58.8852352 | 0.132 | 0.0142 | 3 | 0 | 1 | 2 | 2 | 0.5004024 | 0.5004024 | 0.8 | 0.8 | 0.032 | 0.01601999 | 0.02325581 | 0.02936215 | 0.0528 | 0.1294483 | 3.26 | 7.3191 | 0.0484 | 0.06624386 | 2.8 | 0 | 0.4 | 0.4041481 | 1.019259 | 2.521994 | 2.268073 | 2.37 | 1.554 | 0.4532311 | 0.5656854 | 2
(La0.2Sr0.8)0.95Ta0.15V0.05Co0.8O3 | -1.163113 | 0 | 1 | 0 | 0 | 0 | 0.8 | 0.2 | 0 | 0.29 | 0.51 | 3.91 | 1.030857 | 0 | 0.8 | 0.8 | 0 | 1.113272 | 1.424 | 0.5528 | 1.1194 | 1.90494 | 12.66 | 46.3675 | 0.2462 | 0.65886 | 4.29 | 97.877094 | 76.8358122 | 0.132 | 0.1366375 | 3 | 0 | 0.95 | 2 | 3 | 0.5004024 | 0.6128695 | 0.8 | 0.8 | 0.032 | 0.0376319 | 0.02247191 | 0.06807507 | 0.0528 | 0.1405797 | 3.26 | 8.871406 | 0.0484 | 0.1333636 | 2.2 | 0.2 | 0.6941902 | 0.4094815 | 1.054815 | 2.575977 | 3.591308 | 2.46 | 1.6295 | 0.485118 | 2.18767 | 6
PrBaFe2O5 | 0.1864573 | 1 | 0 | 0 | 0 | 0 | 0.5 | 0.5 | 0.5 | 0.5 | 0 | 2.5 | 0.987844 | 0.5 | 0 | 0 | 1 | 0.6931472 | 1.465 | 0.665 | 1.1725 | 1.471 | 15.81 | 23.424605 | 0.26 | 0.44 | 5.5 | 139.11733 | 55.845 | 0.171 | 0 | 5 | -2 | 1 | 2 | 1 | 0.6931472 | 0 | 0.5 | 1 | 0.145 | 0.115 | 0.09897611 | 0.1729323 | 0.0855 | 0.179 | 5.81 | 7.225395 | 0.066 | 0.088 | 2.5 | 0 | 0.5 | 0.4925926 | 1.085185 | 2.203008 | 2.753176 | 2.43 | 1.61 | 0.4769222 | 0.5 | 1
PrNi0.6Co0.4O3 | -0.2513413 | 1 | 0 | 0 | 0 | 0 | 0 | 1 | 0 | 1 | 0 | 3 | 0.9905431 | 0 | 0 | 0.4 | 0 | 0.6730117 | 1.32 | 0.556 | 1.258 | 1.696 | 21.62 | 34.514 | 0.326 | 0.5012 | 6.6 | 140.90766 | 58.7893176 | 0 | 0.01 | 3 | 0 | 1 | 1 | 2 | 0 | 0.6730117 | 1 | 0.6 | 0 | 0.004898979 | 0 | 0.008811114 | 0 | 0.004898979 | 0 | 0.8279275 | 0 | 0.0009797959 | 3 | 0 | 0 | 0.4118519 | 0.9777778 | 2.374101 | 1.665564 | 2.31 | 1.542 | 0.448129 | 0.4898979 | 1
LaNi0.2Fe0.8O3 | 1.383683 | 1 | 0 | 0 | 0 | 0 | 0 | 1 | 0 | 1 | 0 | 3 | 1.007497 | 0 | 0 | 0 | 0.8 | 0.5004024 | 1.36 | 0.552 | 1.225 | 1.66 | 19.18 | 31.558 | 0.343 | 0.5228 | 5.4 | 138.90547 | 56.41468 | 0 | 0.05 | 3 | 0 | 1 | 1 | 2 | 0 | 0.5004024 | 1 | 0.8 | 0 | 0.004 | 0 | 0.007246377 | 0 | 0.02 | 0 | 1.816 | 0 | 0.0104 | 3 | 0 | 4.440892e-16 | 0.4088889 | 1.007407 | 2.463768 | 1.642803 | 2.34 | 1.594 | 0.4701753 | 0.8 | 2
Nd0.5Sr0.5CoO3 | -0.4674572 | 0 | 1 | 0 | 0 | 0 | 0.5 | 0.5 | 0 | 0.5 | 0.5 | 3.5 | 1.019506 | 0 | 0.5 | 1 | 0 | 0.6931472 | 1.375 | 0.54 | 1.1745 | 1.8495 | 16.565 | 42.385 | 0.2925 | 0.583 | 5.5 | 115.931 | 58.933194 | 0.163 | 0 | 3 | 0 | 1 | 2 | 1 | 0.6931472 | 0 | 0.5 | 1 | 0.065 | 0.01 | 0.04727273 | 0.01851852 | 0.0815 | 0.1595 | 5.535 | 8.885 | 0.0705 | 0.083 | 2.5 | 0 | 0.5 | 0.4 | 1.018519 | 2.546296 | 3.060902 | 2.395 | 1.56 | 0.4557791 | 0.5 | 1
La0.5Sr0.5Co0.8Fe0.2O3 | 0.4689927 | 0 | 0 | 1 | 0 | 0 | 0.5 | 0.5 | 0 | 0.5 | 0.5 | 3.5 | 1.025603 | 0 | 0.5 | 0.8 | 0.2 | 1.19355 | 1.4 | 0.546 | 1.159 | 1.8358 | 15.105 | 42.464 | 0.2825 | 0.5896 | 5.3 | 113.262735 | 58.3155552 | 0.132 | 0.0685 | 3 | 0 | 1 | 2 | 2 | 0.6931472 | 0.5004024 | 0.5 | 0.8 | 0.04 | 0.0174356 | 0.02857143 | 0.03193333 | 0.066 | 0.156637 | 4.075 | 9.623249 | 0.0605 | 0.08505434 | 2.5 | 0 | 0.5 | 0.4044444 | 1.037037 | 2.564103 | 3.0303 | 2.415 | 1.57 | 0.460021 | 0.6403124 | 2
LaCo0.4Ni0.4Cu0.2O3 | 0.1503263 | 1 | 0 | 0 | 0 | 0 | 0 | 1 | 0.08888889 | 0.8222222 | 0.08888889 | 3 | 1.000948 | 0 | 0 | 0.4 | 0 | 1.05492 | 1.36 | 0.5644444 | 1.225 | 1.707067 | 19.18 | 35.03967 | 0.343 | 0.5320444 | 6.8 | 138.90547 | 59.7598376 | 0 | 0.1288889 | 3 | 0 | 1 | 1 | 3 | 0 | 1.05492 | 1 | 0.4 | 0 | 0.05434685 | 0 | 0.09628379 | 0 | 0.1419792 | 0 | 7.05853 | 0 | 0.09889207 | 3 | 0 | 0.421637 | 0.418107 | 1.007407 | 2.409449 | 1.611385 | 2.34 | 1.544 | 0.4489799 | 1.00222 | 4
La0.5Sr0.5Ta0.15V0.05Co0.8O3 | -0.763279 | 1 | 0 | 0 | 0 | 0 | 0.5 | 0.5 | 0 | 0.7 | 0.1 | 3.5 | 1.017553 | 0 | 0.5 | 0.8 | 0 | 1.306017 | 1.4 | 0.561 | 1.159 | 1.77415 | 15.105 | 39.0818 | 0.2825 | 0.5908 | 4.7 | 113.262735 | 76.8358122 | 0.132 | 0.300125 | 3 | 0 | 1 | 2 | 3 | 0.6931472 | 0.6128695 | 0.5 | 0.8 | 0.04 | 0.03374907 | 0.02857143 | 0.06015878 | 0.066 | 0.1309909 | 4.075 | 9.146093 | 0.0605 | 0.1532311 | 2.5 | 0.2 | 0.8062258 | 0.4155556 | 1.037037 | 2.495544 | 2.978521 | 2.415 | 1.6295 | 0.485118 | 2.368544 | 6
BaCo0.6Fe0.2Zr0.1Y0.1O3 | -1.045757 | 1 | 0 | 0 | 0 | 0 | 1 | 0 | 0 | 0.1 | 0.9 | 4 | 1.074454 | 1 | 0 | 0.6 | 0.2 | 1.0889 | 1.61 | 0.598 | 1.087 | 1.8828 | 10 | 47.238277 | 0.194 | 0.6386 | 3.8 | 137.327 | 64.5419004 | 0 | 0.669 | 3 | 0 | 1 | 1 | 4 | 0 | 1.0889 | 1 | 0.6 | 0 | 0.1157411 | 0 | 0.193547 | 0 | 0.2159434 | 0 | 10.45572 | 0 | 0.08708525 | 2 | 0 | 0.3 | 0.442963 | 1.192593 | 2.692308 | 3.694341 | 2.55 | 1.691 | 0.5107444 | 1.939072 | 5
Bi0.5Sr0.5FeO3 | -0.4803511 | 1 | 0 | 0 | 0 | 0 | 0.5 | 0.5 | 0 | 0.5 | 0.5 | 3.5 | 0.9777961 | 0 | 0.5 | 0 | 1 | 0.6931472 | 1.305 | 0.57 | 1.246 | 1.781 | 18.295 | 42.78 | 0.329 | 0.616 | 4.5 | 148.3002 | 55.845 | 0.306 | 0 | 3 | 0 | 1 | 2 | 1 | 0.6931472 | 0 | 0.5 | 1 | 0.135 | 0.02 | 0.1034483 | 0.03508772 | 0.153 | 0.131 | 7.265 | 12.13 | 0.107 | 0.088 | 2.5 | 0 | 0.5 | 0.4222222 | 0.9666667 | 2.289474 | 3.028396 | 1.955 | 1.61 | 0.4769222 | 0.5 | 1
NdBa0.75Ca0.25Co2O5 | -1.607871 | 1 | 0 | 0 | 0 | 0 | 0.5 | 0.5 | 0.5 | 0.5 | 0 | 2.5 | 0.9827811 | 0.375 | 0 | 1 | 0 | 0.9743148 | 1.42625 | 0.6475 | 1.172125 | 1.5055 | 16.28375 | 25.2922 | 0.28725 | 0.4275 | 6.5 | 128.628375 | 58.933194 | 0.169 | 0 | 5 | -2 | 1 | 3 | 1 | 0.9743148 | 0 | 0.5 | 1 | 0.1426479 | 0.0975 | 0.1000161 | 0.1505792 | 0.08388897 | 0.1845 | 5.844365 | 8.2078 | 0.07872381 | 0.0725 | 2.5 | 0 | 0.5 | 0.4796296 | 1.056481 | 2.202703 | 2.8083 | 2.41125 | 1.56 | 0.4557791 | 0.5 | 1
BaCo0.7Fe0.2Nb0.1O3 | -1.038441 | 1 | 0 | 0 | 0 | 0 | 1 | 0 | 0 | 0.1 | 0.8 | 4 | 1.099476 | 1 | 0 | 0.7 | 0.2 | 0.8018186 | 1.61 | 0.5536667 | 1.087 | 1.944067 | 10 | 50.00678 | 0.194 | 0.6736778 | 4.4 | 137.327 | 61.7128728 | 0 | 0.1135556 | 3 | 0 | 1 | 1 | 3 | 0 | 0.8018186 | 1 | 0.7 | 0 | 0.03646764 | 0 | 0.0658657 | 0 | 0.1022509 | 0 | 5.900628 | 0 | 0.07496871 | 2 | 0.1 | 0.4472136 | 0.4101235 | 1.192593 | 2.907887 | 3.886696 | 2.55 | 1.598 | 0.4718638 | 1.547758 | 6
PrBa(Fe0.8Sc0.2)2O5 | -0.404847 | 0 | 0 | 1 | 0 | 0 | 0.5 | 0.5 | 0.5 | 0.5 | 0 | 2.5 | 0.9560546 | 0.5 | 0 | 0 | 0.8 | 1.19355 | 1.465 | 0.732 | 1.1725 | 1.425 | 15.81 | 22.246605 | 0.26 | 0.4306 | 4.5 | 139.11733 | 53.6671816 | 0.171 | 0.00625 | 5 | -2 | 1 | 2 | 2 | 0.6931472 | 0.5004024 | 0.5 | 0.8 | 0.145 | 0.1255826 | 0.09897611 | 0.171561 | 0.0855 | 0.1550387 | 5.81 | 6.382322 | 0.066 | 0.08026855 | 2.5 | 0 | 0.5 | 0.5422222 | 1.085185 | 2.001366 | 2.805561 | 2.43 | 1.704 | 0.5161131 | 2.291288 | 6
PrBaCo2O5 | -0.7140376 | 1 | 0 | 0 | 0 | 0 | 0.5 | 0.5 | 0.5 | 0.5 | 0 | 2.5 | 0.9964984 | 0.5 | 0 | 1 | 0 | 0.6931472 | 1.465 | 0.6475 | 1.1725 | 1.5055 | 15.81 | 25.2922 | 0.26 | 0.4275 | 6.5 | 139.11733 | 58.933194 | 0.171 | 0 | 5 | -2 | 1 | 2 | 1 | 0.6931472 | 0 | 0.5 | 1 | 0.145 | 0.0975 | 0.09897611 | 0.1505792 | 0.0855 | 0.1845 | 5.81 | 8.2078 | 0.066 | 0.0725 | 2.5 | 0 | 0.5 | 0.4796296 | 1.085185 | 2.262548 | 2.762594 | 2.43 | 1.56 | 0.4557791 | 0.5 | 1
PrSrCo2O5 | -1.086864 | 1 | 0 | 0 | 0 | 0 | 0.5 | 0.5 | 0.5 | 0.5 | 0 | 2.5 | 0.9664088 | 0 | 0.5 | 1 | 0 | 0.6931472 | 1.38 | 0.6475 | 1.1755 | 1.5055 | 16.325 | 25.2922 | 0.274 | 0.4275 | 6.5 | 114.26383 | 58.933194 | 0.165 | 0 | 5 | -2 | 1 | 2 | 1 | 0.6931472 | 0 | 0.5 | 1 | 0.06 | 0.0975 | 0.04347826 | 0.1505792 | 0.0825 | 0.1845 | 5.295 | 8.2078 | 0.052 | 0.0725 | 2.5 | 0 | 0.5 | 0.4796296 | 1.022222 | 2.131274 | 2.876101 | 2.4 | 1.56 | 0.4557791 | 0.5 | 1
BaCo0.6Fe0.3Sn0.1O3 | -1.267695 | 0 | 0 | 0 | 0 | 1 | 1 | 0 | 0 | 0 | 1 | 4 | 1.09354 | 1 | 0 | 0.6 | 0.3 | 0.8979457 | 1.61 | 0.564 | 1.087 | 1.9496 | 10 | 51.309 | 0.194 | 0.6798 | 4.2 | 137.327 | 63.9844164 | 0 | 0.303 | 3 | 0 | 1 | 1 | 3 | 0 | 0.8979457 | 1 | 0.6 | 0 | 0.04983974 | 0 | 0.08836834 | 0 | 0.09206107 | 0 | 3.880908 | 0 | 0.0173309 | 2 | 0 | 0 | 0.4177778 | 1.192593 | 2.85461 | 3.836489 | 2.55 | 1.567 | 0.4587491 | 1.469694 | 5
Sr0.8Ce0.2MnO3 | 0.571686 | 1 | 0 | 0 | 0 | 0 | 0.8 | 0.2 | 0 | 0.2 | 0.8 | 3.8 | 1.036342 | 0 | 0.8 | 0 | 0 | 0.5004024 | 1.42 | 0.54 | 1.1224 | 1.8551 | 12.864 | 47.694 | 0.2416 | 0.6466 | 3.2 | 98.1192 | 54.938044 | 0.147 | 0 | 3 | 0 | 1 | 2 | 1 | 0.5004024 | 0 | 0.8 | 1 | 0.04 | 0.02 | 0.02816901 | 0.03703704 | 0.0588 | 0.1138 | 3.668 | 7.012 | 0.0392 | 0.0668 | 2.2 | 0 | 0.4 | 0.4 | 1.051852 | 2.62963 | 3.643583 | 2.456 | 1.89 | 0.5905846 | 0.4 | 1
Sr0.9Ce0.1FeO3 | 1.175408 | 0 | 0 | 0 | 1 | 0 | 0.9 | 0.1 | 0 | 0.1 | 0.9 | 3.9 | 1.01537 | 0 | 0.9 | 0 | 1 | 0.325083 | 1.43 | 0.586 | 1.1077 | 1.8858 | 11.947 | 52.484 | 0.2318 | 0.6864 | 4.1 | 92.8696 | 55.845 | 0.147 | 0 | 3 | 0 | 1 | 2 | 1 | 0.325083 | 0 | 0.9 | 1 | 0.03 | 0.012 | 0.02097902 | 0.02047782 | 0.0441 | 0.0786 | 2.751 | 7.278 | 0.0294 | 0.0528 | 2.1 | 0 | 0.3 | 0.4340741 | 1.059259 | 2.440273 | 3.638084 | 2.473 | 1.61 | 0.4769222 | 0.3 | 1
Ba0.5Sr0.5Co0.15Zn0.05Fe0.8O3 | -0.4814861 | 1 | 0 | 0 | 0 | 0 | 1 | 0 | 0.05 | 0 | 0.95 | 4 | 1.048714 | 0.5 | 0.5 | 0.15 | 0.8 | 1.306017 | 1.525 | 0.5885 | 1.09 | 1.89775 | 10.515 | 52.5165 | 0.208 | 0.68335 | 3.95 | 112.4735 | 56.7849791 | 0.006 | 0.673 | 3 | 0 | 1 | 2 | 3 | 0.6931472 | 0.6128695 | 0.5 | 0.8 | 0.085 | 0.04077683 | 0.0557377 | 0.06928943 | 0.003 | 0.1334057 | 0.515 | 8.032666 | 0.014 | 0.06527042 | 2 | 0 | 0.4358899 | 0.4359259 | 1.12963 | 2.591334 | 3.736959 | 2.52 | 1.6115 | 0.4775537 | 0.9733961 | 5
Sr0.95Ag0.05Nb0.1Co0.9O3 | -1.78207 | 1 | 0 | 0 | 0 | 0 | 0.95 | 0 | 0 | 0.05 | 0.85 | 4.05 | 1.039731 | 0 | 0.95 | 0.9 | 0 | 0.5235982 | 1.432 | 0.542 | 1.13485 | 1.97815 | 10.8573117 | 50.3115 | 0.22045 | 0.6746 | 4.55 | 88.63241 | 62.3305116 | 0.837 | 0.1312778 | 3 | 0 | 1 | 2 | 2 | 0.1985152 | 0.325083 | 0.95 | 0.9 | 0.03487119 | 0.03295451 | 0.02435139 | 0.06080169 | 0.1824199 | 0.07972721 | 0.7527308 | 3.862502 | 0.006756293 | 0.0644976 | 1.95 | 0.1 | 0.3840573 | 0.4014815 | 1.060741 | 2.642066 | 3.99111 | 2.441 | 1.588 | 0.4676404 | 1.532155 | 6
PrBaCo1.9Sc0.1O5 | -1.587904 | 1 | 0 | 0 | 0 | 0 | 0.5 | 0.5 | 0.5 | 0.5 | 0 | 2.5 | 0.9882118 | 0.5 | 0 | 0.95 | 0 | 0.8916624 | 1.465 | 0.66425 | 1.1725 | 1.492 | 15.81 | 24.8552 | 0.26 | 0.42655 | 6.2 | 139.11733 | 58.2343297 | 0.171 | 0.07578947 | 5 | -2 | 1 | 2 | 2 | 0.6931472 | 0.1985152 | 0.5 | 0.95 | 0.145 | 0.1075671 | 0.09897611 | 0.1619377 | 0.0855 | 0.1803372 | 5.81 | 7.988916 | 0.066 | 0.07166343 | 2.5 | 0 | 0.5 | 0.492037 | 1.085185 | 2.205495 | 2.753382 | 2.43 | 1.586 | 0.4667948 | 1.50333 | 7
LaBaCo2O5 | -0.3706346 | 1 | 0 | 0 | 0 | 0 | 0.5 | 0.5 | 0.5 | 0.5 | 0 | 2.5 | 1.003578 | 0.5 | 0 | 1 | 0 | 0.6931472 | 1.485 | 0.6475 | 1.156 | 1.5055 | 14.59 | 25.2922 | 0.2685 | 0.4275 | 6.5 | 138.116235 | 58.933194 | 0.138 | 0 | 5 | -2 | 1 | 2 | 1 | 0.6931472 | 0 | 0.5 | 1 | 0.125 | 0.0975 | 0.08417508 | 0.1505792 | 0.069 | 0.1845 | 4.59 | 8.2078 | 0.0745 | 0.0725 | 2.5 | 0 | 0.5 | 0.4796296 | 1.1 | 2.293436 | 2.742456 | 2.445 | 1.56 | 0.4557791 | 0.5 | 1
La0.3Ca0.7Fe0.7Cr0.3O3 | 0.2227165 | 0 | 1 | 0 | 0 | 0 | 0.7 | 0.3 | 0 | 0.3 | 0.7 | 3.7 | 0.989854 | 0 | 0 | 0 | 0.7 | 1.221729 | 1.346 | 0.5759 | 1.1319 | 1.82191 | 14.063 | 46.4524 | 0.2877 | 0.64994 | 3.7 | 69.726241 | 54.69033 | 0.133 | 0.0383 | 3 | 0 | 1 | 2 | 2 | 0.6108643 | 0.6108643 | 0.7 | 0.7 | 0.009165151 | 0.02354124 | 0.006809176 | 0.04087731 | 0.06094826 | 0.1257267 | 3.349863 | 10.51814 | 0.03620235 | 0.0856474 | 2.3 | 0 | 0.4582576 | 0.4265926 | 0.997037 | 2.337211 | 3.386135 | 2.41 | 1.661 | 0.4982886 | 1.024695 | 3
SrCo0.9Nb0.1O3 | -1.37521 | 0 | 1 | 0 | 0 | 0 | 1 | 0 | 0 | 0.1 | 0.8 | 4 | 1.04217 | 0 | 1 | 0.9 | 0 | 0.325083 | 1.44 | 0.543 | 1.093 | 1.9622 | 11.03 | 49.423 | 0.222 | 0.6663 | 4.6 | 87.62 | 62.3305116 | 0 | 0.1135556 | 3 | 0 | 1 | 1 | 2 | 0 | 0.325083 | 1 | 0.9 | 0 | 0.03287856 | 0 | 0.06054984 | 0 | 0.1010246 | 0 | 5.311768 | 0 | 0.07491068 | 2 | 0.1 | 0.4472136 | 0.4022222 | 1.066667 | 2.651934 | 3.924439 | 2.49 | 1.588 | 0.4676404 | 1.56205 | 6
SrFe0.8Nb0.1Ta0.1O3 | -0.6808409 | 1 | 0 | 0 | 0 | 0 | 1 | 0 | 0 | 0.2 | 0.6 | 4 | 1.015874 | 0 | 1 | 0 | 0.8 | 0.6390319 | 1.44 | 0.592 | 1.093 | 1.8557 | 11.03 | 48.9602 | 0.222 | 0.6937 | 3.4 | 87.62 | 72.061425 | 0 | 0.0785 | 3 | 0 | 1 | 1 | 3 | 0 | 0.6390319 | 1 | 0.8 | 0 | 0.02856571 | 0 | 0.04825289 | 0 | 0.1041461 | 0 | 9.412718 | 0 | 0.09590417 | 2 | 0.2 | 0.6324555 | 0.4385185 | 1.066667 | 2.432432 | 3.753361 | 2.49 | 1.666 | 0.5003708 | 1.74356 | 5
Sm0.3Sr0.7Nb0.08Co0.92O3 | -1.553004 | 1 | 0 | 0 | 0 | 0 | 0.7 | 0.3 | 0 | 0.38 | 0.54 | 3.7 | 1.022404 | 0 | 0.7 | 0.92 | 0 | 0.8896337 | 1.392 | 0.5464 | 1.15 | 1.87586 | 14.741 | 44.4614 | 0.2694 | 0.61644 | 4.98 | 106.442 | 61.65104808 | 0.19 | 0.01723913 | 3 | 0 | 1 | 2 | 2 | 0.6108643 | 0.2787694 | 0.7 | 0.92 | 0.07332121 | 0.02917259 | 0.05267328 | 0.05339054 | 0.08706894 | 0.1507282 | 5.668646 | 8.583465 | 0.0724047 | 0.1014888 | 2.3 | 0.08 | 0.6082763 | 0.4047407 | 1.031111 | 2.547584 | 3.446527 | 2.424 | 1.5824 | 0.4652722 | 1.542595 | 6
La0.6Sr0.4Cu0.2Fe0.8O3 | -0.1079054 | 1 | 0 | 0 | 0 | 0 | 0.4 | 0.6 | 0.04444444 | 0.5111111 | 0.4444444 | 3.4 | 1.007621 | 0 | 0.4 | 0 | 0.8 | 1.173414 | 1.392 | 0.5742222 | 1.1722 | 1.777333 | 15.92 | 41.93482 | 0.2946 | 0.6339111 | 5.2 | 118.391282 | 57.3852 | 0.132 | 0.09111111 | 3 | 0 | 1 | 2 | 2 | 0.6730117 | 0.5004024 | 0.6 | 0.8 | 0.03919184 | 0.03974859 | 0.02815505 | 0.06922162 | 0.06466653 | 0.1458736 | 3.992668 | 12.04001 | 0.05927765 | 0.1061621 | 2.6 | 0 | 0.5734884 | 0.4253498 | 1.031111 | 2.424149 | 2.708935 | 2.4 | 1.596 | 0.4710197 | 1.58605 | 5
Ba0.5Sr0.5Cu0.2Fe0.8O3 | -0.2611477 | 0 | 1 | 0 | 0 | 0 | 1 | 0 | 0 | 0.2 | 0.8 | 4 | 1.053333 | 0.5 | 0.5 | 0 | 0.8 | 1.19355 | 1.525 | 0.58 | 1.09 | 1.8896 | 10.515 | 51.2962 | 0.208 | 0.7132 | 4.8 | 112.4735 | 57.3852 | 0.006 | 0.112 | 3 | 0 | 1 | 2 | 2 | 0.6931472 | 0.5004024 | 0.5 | 0.8 | 0.085 | 0.02 | 0.0557377 | 0.03448276 | 0.003 | 0.0448 | 0.515 | 7.2276 | 0.014 | 0.0184 | 2 | 0 | 0.4 | 0.4296296 | 1.12963 | 2.62931 | 3.76723 | 2.52 | 1.596 | 0.4710197 | 1.6 | 4
Bi0.5Sr0.5Fe0.9Ti0.1O3 | -0.6881671 | 1 | 0 | 0 | 0 | 0 | 0.5 | 0.5 | 0 | 0.5 | 0.5 | 3.5 | 0.9770328 | 0 | 0.5 | 0 | 0.9 | 1.01823 | 1.305 | 0.5715 | 1.246 | 1.7628 | 18.295 | 41.616 | 0.329 | 0.6132 | 4.1 | 148.3002 | 55.0472 | 0.306 | 0.03644444 | 3 | 0 | 1 | 2 | 2 | 0.6931472 | 0.325083 | 0.5 | 0.9 | 0.135 | 0.02191461 | 0.1034483 | 0.03834577 | 0.153 | 0.123991 | 7.265 | 11.44956 | 0.107 | 0.08556728 | 2.5 | 0 | 0.5 | 0.4233333 | 0.9666667 | 2.283465 | 3.02598 | 1.955 | 1.639 | 0.4890994 | 1.445683 | 5
YBaCo2O5 | 0.1694945 | 1 | 0 | 0 | 0 | 0 | 0.5 | 0.5 | 0.5 | 0.5 | 0 | 2.5 | 0.9680017 | 0.5 | 0 | 1 | 0 | 0.6931472 | 1.3845 | 0.6475 | 1.1535 | 1.5055 | 15.262205 | 25.2922 | 0.2935 | 0.4275 | 6.5 | 113.11642 | 58.933194 | 0.133 | 0 | 5 | -2 | 1 | 2 | 1 | 0.6931472 | 0 | 0.5 | 1 | 0.2255 | 0.0975 | 0.1628747 | 0.1505792 | 0.0665 | 0.1845 | 5.262205 | 8.2078 | 0.0995 | 0.0725 | 2.5 | 0 | 0.5 | 0.4796296 | 1.025556 | 2.138224 | 2.8688 | 2.385 | 1.56 | 0.4557791 | 0.5 | 1
Sr0.95Li0.05Fe0.8Nb0.1Ta0.1O3 | -1.214589 | 1 | 0 | 0 | 0 | 0 | 0.95 | 0 | 0 | 0.15 | 0.65 | 4.05 | 1.010101 | 0 | 0.95 | 0 | 0.8 | 0.8375471 | 1.427 | 0.594 | 1.08735 | 1.8688 | 10.74808575 | 50.1732 | 0.22165 | 0.7025 | 3.35 | 83.586 | 72.061425 | 0.113 | 0.065 | 3 | 0 | 1 | 2 | 3 | 0.1985152 | 0.6390319 | 0.95 | 0.8 | 0.05666569 | 0.02690725 | 0.03970966 | 0.0452984 | 0.02462778 | 0.09336841 | 1.228836 | 8.493217 | 0.001525615 | 0.08804913 | 1.95 | 0.2 | 0.5894913 | 0.44 | 1.057037 | 2.402357 | 3.815192 | 2.4885 | 1.666 | 0.5003708 | 1.710994 | 5
SrCo0.75Sc0.125Nb0.125O3 | -1.655948 | 1 | 0 | 0 | 0 | 0 | 1 | 0 | 0 | 0.125 | 0.75 | 4 | 1.017905 | 0 | 1 | 0.75 | 0 | 0.7356219 | 1.44 | 0.588125 | 1.093 | 1.91675 | 11.03 | 47.86875 | 0.222 | 0.664 | 3.75 | 87.62 | 61.43268025 | 0 | 0.589 | 3 | 0 | 1 | 1 | 3 | 0 | 0.7356219 | 1 | 0.75 | 0 | 0.1178436 | 0 | 0.2003717 | 0 | 0.193985 | 0 | 8.737291 | 0 | 0.08856777 | 2 | 0.125 | 0.5 | 0.4356481 | 1.066667 | 2.448459 | 3.764043 | 2.49 | 1.66 | 0.4978719 | 2.165064 | 5
CaMnO3 | 0.6914151 | 0 | 0 | 0 | 1 | 0 | 1 | 0 | 0 | 0 | 1 | 4 | 1.011764 | 0 | 0 | 0 | 0 | 0 | 1.34 | 0.53 | 1.092 | 1.912 | 11.87 | 51.2 | 0.264 | 0.68 | 3 | 40.078 | 54.938044 | 0 | 0 | 3 | 0 | 1 | 1 | 1 | 0 | 0 | 1 | 1 | 0 | 0 | 0 | 0 | 0 | 0 | 0 | 0 | 0 | 0 | 2 | 0 | 0 | 0.3925926 | 0.9925926 | 2.528302 | 3.998752 | 2.44 | 1.89 | 0.5905846 | 0 | 0
SrCo0.85Fe0.15O3 | -1.429709 | 0 | 1 | 0 | 0 | 0 | 1 | 0 | 0 | 0 | 1 | 4 | 1.044377 | 0 | 1 | 0.85 | 0.15 | 0.4227091 | 1.44 | 0.539 | 1.093 | 1.99445 | 11.03 | 51.816 | 0.222 | 0.6717 | 4.85 | 87.62 | 58.4699649 | 0 | 0.097 | 3 | 0 | 1 | 1 | 2 | 0 | 0.4227091 | 1 | 0.85 | 0 | 0.02142429 | 0 | 0.03974821 | 0 | 0.03463593 | 0 | 1.29974 | 0 | 0.01356871 | 2 | 0 | 0 | 0.3992593 | 1.066667 | 2.671614 | 3.942027 | 2.49 | 1.5675 | 0.4589611 | 0.3570714 | 1
Pr0.3Sr0.7Co0.3Fe0.7O3 | 0.2014699 | 0 | 1 | 0 | 0 | 0 | 0.7 | 0.3 | 0 | 0.3 | 0.7 | 3.7 | 1.016692 | 0 | 0.7 | 0.3 | 0.7 | 1.221729 | 1.404 | 0.5654 | 1.1425 | 1.85737 | 14.207 | 47.1241 | 0.2532 | 0.6407 | 4.6 | 103.606298 | 56.7714582 | 0.165 | 0.0799 | 3 | 0 | 1 | 2 | 2 | 0.6108643 | 0.6108643 | 0.7 | 0.7 | 0.05499091 | 0.02511653 | 0.03916731 | 0.04442258 | 0.0756125 | 0.1335749 | 4.852948 | 10.34467 | 0.04765879 | 0.08091199 | 2.3 | 0 | 0.4582576 | 0.4188148 | 1.04 | 2.483198 | 3.377029 | 2.436 | 1.595 | 0.4705975 | 0.6480741 | 2
BaCo0.4Fe0.4Zr0.2O3 | -0.152934 | 1 | 0 | 0 | 0 | 0 | 1 | 0 | 0 | 0 | 1 | 4 | 1.077773 | 1 | 0 | 0.4 | 0.4 | 1.05492 | 1.61 | 0.592 | 1.087 | 1.8904 | 10 | 49.355672 | 0.194 | 0.6658 | 3.6 | 137.327 | 64.1560776 | 0 | 0.399 | 3 | 0 | 1 | 1 | 3 | 0 | 1.05492 | 1 | 0.4 | 0 | 0.06939741 | 0 | 0.1172253 | 0 | 0.1467578 | 0 | 7.644 | 0 | 0.04199238 | 2 | 0 | 0 | 0.4385185 | 1.192593 | 2.719595 | 3.71697 | 2.55 | 1.69 | 0.5103307 | 1.854724 | 5
SrCo0.8Y0.2O3 | -0.2007485 | 0 | 0 | 1 | 0 | 0 | 1 | 0 | 0 | 0.2 | 0.8 | 4 | 1.009636 | 0 | 1 | 0.8 | 0 | 0.5004024 | 1.44 | 0.604 | 1.093 | 1.8752 | 11.03 | 45.120882 | 0.222 | 0.6114 | 4 | 87.62 | 64.9277232 | 0 | 0.669 | 3 | 0 | 1 | 1 | 2 | 0 | 0.5004024 | 1 | 0.8 | 0 | 0.148 | 0 | 0.2450331 | 0 | 0.2676 | 0 | 12.298236 | 0 | 0.1092 | 2 | 0 | 0.4 | 0.4474074 | 1.066667 | 2.384106 | 3.72322 | 2.49 | 1.692 | 0.511158 | 2 | 5
BaCo0.6Fe0.2Y0.2O3 | -0.9040094 | 1 | 0 | 0 | 0 | 0 | 1 | 0 | 0 | 0.2 | 0.8 | 4 | 1.064617 | 1 | 0 | 0.6 | 0.2 | 0.9502705 | 1.61 | 0.616 | 1.087 | 1.8558 | 10 | 45.848882 | 0.194 | 0.619 | 3.8 | 137.327 | 64.3100844 | 0 | 0.669 | 3 | 0 | 1 | 1 | 3 | 0 | 0.9502705 | 1 | 0.6 | 0 | 0.1438888 | 0 | 0.2335858 | 0 | 0.2606219 | 0 | 12.74047 | 0 | 0.1139544 | 2 | 0 | 0.4 | 0.4562963 | 1.192593 | 2.613636 | 3.632426 | 2.55 | 1.702 | 0.5152883 | 1.939072 | 5
Ba0.95Ca0.05Fe0.95In0.05O3 | -1.106177 | 1 | 0 | 0 | 0 | 0 | 1 | 0 | 0 | 0.05 | 0.95 | 4 | 1.068183 | 0.95 | 0 | 0 | 0.95 | 0.3970305 | 1.5965 | 0.6005 | 1.08725 | 1.9069 | 10.0935 | 53.566 | 0.1975 | 0.69355 | 3.8 | 132.46455 | 58.79365 | 0.005 | 0.102 | 3 | 0 | 1 | 2 | 2 | 0.1985152 | 0.1985152 | 0.95 | 0.95 | 0.05884514 | 0.04576844 | 0.03685884 | 0.07621722 | 0.001089725 | 0.02223038 | 0.4075571 | 5.85836 | 0.01525615 | 0.04555049396 | 2 | 0 | 0.2179449 | 0.4448148 | 1.182593 | 2.658618 | 3.686049 | 2.5445 | 1.6125 | 0.4779746 | 0.8717798 | 4
SrCo0.8Ti0.2O3 | -0.4402733 | 0 | 0 | 1 | 0 | 0 | 1 | 0 | 0 | 0 | 1 | 4 | 1.04107 | 0 | 1 | 0.8 | 0 | 0.5004024 | 1.44 | 0.545 | 1.093 | 1.9532 | 11.03 | 49.67 | 0.222 | 0.668 | 4 | 87.62 | 56.7199552 | 0 | 0.279 | 3 | 0 | 1 | 1 | 2 | 0 | 0.5004024 | 1 | 0.8 | 0 | 0.03 | 0 | 0.05504587 | 0 | 0.1116 | 0 | 3.2 | 0 | 0.004 | 2 | 0 | 0 | 0.4037037 | 1.066667 | 2.642202 | 3.915861 | 2.49 | 1.628 | 0.4844887 | 2 | 5
NdBa0.5Sr0.5Cu2O5 | -0.7411216 | 1 | 0 | 0 | 0 | 0 | 0.5 | 0.5 | 0.5 | 0.5 | 0 | 2.5 | 0.9858529 | 0.25 | 0.25 | 0 | 0 | 1.039721 | 1.4175 | 0.635 | 1.173 | 1.585 | 16.3075 | 28.5655 | 0.2855 | 0.562 | 8.5 | 128.35775 | 63.546 | 0.169 | 0 | 5 | -2 | 1 | 3 | 1 | 1.039721 | 0 | 0.5 | 1 | 0.1231615 | 0.095 | 0.08688641 | 0.1496063 | 0.0830271 | 0.215 | 5.803936 | 8.2755 | 0.0781297 | 0.188 | 2.5 | 0 | 0.5 | 0.4703704 | 1.05 | 2.232283 | 2.825592 | 2.41 | 1.54 | 0.4472779 | 0.5 | 1
Ba0.5Sr0.5Fe0.9Sb0.1O3 | -0.6425967 | 1 | 0 | 0 | 0 | 0 | 1 | 0 | 0 | 0.095 | 0.81 | 4 | 1.048876 | 0.5 | 0.5 | 0 | 0.9 | 1.01823 | 1.525 | 0.5882 | 1.09 | 1.891845 | 10.515 | 52.6822175 | 0.208 | 0.699695 | 3.69 | 112.4735 | 62.4365 | 0.006 | 0.06045 | 3 | 0 | 1 | 2 | 2 | 0.6931472 | 0.325083 | 0.5 | 0.9 | 0.085 | 0.01716858 | 0.0557377 | 0.02918833 | 0.003 | 0.08398161 | 0.515 | 7.245408 | 0.014 | 0.06673741 | 2 | 0.095 | 0.4358899 | 0.4357037 | 1.12963 | 2.592656 | 3.73799 | 2.52 | 1.588 | 0.4676404 | 1.262498 | 5
NdSrCo2O5 | -0.9240807 | 1 | 0 | 0 | 0 | 0 | 0.5 | 0.5 | 0.5 | 0.5 | 0 | 2.5 | 0.9646388 | 0 | 0.5 | 1 | 0 | 0.6931472 | 1.375 | 0.6475 | 1.1745 | 1.5055 | 16.565 | 25.2922 | 0.2925 | 0.4275 | 6.5 | 115.931 | 58.933194 | 0.163 | 0 | 5 | -2 | 1 | 2 | 1 | 0.6931472 | 0 | 0.5 | 1 | 0.065 | 0.0975 | 0.04727273 | 0.1505792 | 0.0815 | 0.1845 | 5.535 | 8.2078 | 0.0705 | 0.0725 | 2.5 | 0 | 0.5 | 0.4796296 | 1.018519 | 2.123552 | 2.884403 | 2.395 | 1.56 | 0.4557791 | 0.5 | 1
Gd0.5Ba0.5Mn0.5Fe0.5O3 | 0.5266789 | 0 | 1 | 0 | 0 | 0 | 0.5 | 0.5 | 0 | 0.5 | 0.5 | 3.5 | 1.031544 | 0.5 | 0 | 0 | 0.5 | 1.386294 | 1.44 | 0.5625 | 1.175 | 1.775375 | 15.315 | 42.6075 | 0.2825 | 0.60625 | 4 | 147.2885 | 55.391522 | 0.176 | 0.01125 | 3 | 0 | 1 | 2 | 2 | 0.6931472 | 0.6931472 | 0.5 | 0.5 | 0.17 | 0.02384848 | 0.1180556 | 0.0423973 | 0.088 | 0.1368564 | 5.315 | 10.58352 | 0.0885 | 0.08633185 | 2.5 | 0 | 0.5 | 0.4166667 | 1.066667 | 2.56 | 2.958458 | 2.395 | 1.75 | 0.5349568 | 0.7071068 | 2
SrTi0.2Fe0.8O3 | -0.301577 | 0 | 0 | 0 | 1 | 0 | 1 | 0 | 0 | 0 | 1 | 4 | 1.015351 | 0 | 1 | 0 | 0.8 | 0.5004024 | 1.44 | 0.593 | 1.093 | 1.8756 | 11.03 | 52.582 | 0.222 | 0.6984 | 3.2 | 87.62 | 54.2494 | 0 | 0.182 | 3 | 0 | 1 | 1 | 2 | 0 | 0.5004024 | 1 | 0.8 | 0 | 0.006 | 0 | 0.01011804 | 0 | 0.0728 | 0 | 4.656 | 0 | 0.0112 | 2 | 0 | 0 | 0.4392593 | 1.066667 | 2.428331 | 3.75068 | 2.49 | 1.668 | 0.501203 | 1.6 | 4
Ba0.5Sr0.5Co0.2Fe0.8O3 | -0.3660027 | 0 | 1 | 0 | 0 | 0 | 1 | 0 | 0 | 0 | 1 | 4 | 1.054425 | 0.5 | 0.5 | 0.2 | 0.8 | 1.19355 | 1.525 | 0.578 | 1.09 | 1.9314 | 10.515 | 54.182 | 0.208 | 0.6964 | 4.2 | 112.4735 | 56.4626388 | 0.006 | 0.097 | 3 | 0 | 1 | 2 | 2 | 0.6931472 | 0.5004024 | 0.5 | 0.8 | 0.085 | 0.024 | 0.0557377 | 0.04152249 | 0.003 | 0.0388 | 0.515 | 1.456 | 0.014 | 0.0152 | 2 | 0 | 0 | 0.4281481 | 1.12963 | 2.638408 | 3.774671 | 2.52 | 1.6 | 0.4727076 | 0.4 | 1
EuBaCo2O5 | -0.443414 | 0 | 1 | 0 | 0 | 0 | 0.5 | 0.5 | 0.5 | 0.5 | 0 | 2.5 | 0.9894185 | 0.5 | 0 | 1 | 0 | 0.6931472 | 1.445 | 0.6475 | 1.193 | 1.5055 | 17.46 | 25.2922 | 0.2825 | 0.4275 | 6.5 | 144.6455 | 58.933194 | 0.212 | 0 | 5 | -2 | 1 | 2 | 1 | 0.6931472 | 0 | 0.5 | 1 | 0.165 | 0.0975 | 0.1141869 | 0.1505792 | 0.106 | 0.1845 | 7.46 | 8.2078 | 0.0885 | 0.0725 | 2.5 | 0 | 0.5 | 0.4796296 | 1.07037 | 2.23166 | 2.785026 | 2.395 | 1.56 | 0.4557791 | 0.5 | 1
Ba0.9Sr0.1Co0.9In0.1O3 | -0.7829579 | 1 | 0 | 0 | 0 | 0 | 1 | 0 | 0 | 0.1 | 0.9 | 4 | 1.091251 | 0.9 | 0.1 | 0.9 | 0 | 0.6501659 | 1.593 | 0.557 | 1.0876 | 1.9891 | 10.103 | 48.946 | 0.1968 | 0.6489 | 4.5 | 132.3563 | 64.5216746 | 0.006 | 0.199 | 3 | 0 | 1 | 2 | 2 | 0.325083 | 0.325083 | 0.9 | 0.9 | 0.051 | 0.081 | 0.03201507 | 0.1454219 | 0.0018 | 0.0597 | 0.309 | 6.972 | 0.0084 | 0.0513 | 2 | 0 | 0.3 | 0.4125926 | 1.18 | 2.859964 | 3.867055 | 2.544 | 1.57 | 0.460021 | 1.5 | 5
BaFe0.7Sn0.2Bi0.1O3 | -0.8389066 | 0 | 0 | 1 | 0 | 0 | 1 | 0 | 0.01 | 0.075 | 0.82 | 4 | 1.056849 | 1 | 0 | 0 | 0.7 | 0.8018186 | 1.61 | 0.63045 | 1.087 | 1.84303 | 10 | 49.96490445 | 0.194 | 0.69976 | 2.87 | 137.327 | 83.73154 | 0 | 0.20605 | 3 | 0 | 1 | 1 | 3 | 0 | 0.8018186 | 1 | 0.7 | 0 | 0.08700746 | 0 | 0.1380085 | 0 | 0.1216469 | 0 | 8.684515 | 0 | 0.07489581 | 2 | 0.095 | 0.4582576 | 0.467 | 1.192593 | 2.553731 | 3.588965 | 2.55 | 1.565 | 0.4579008 | 1.895547 | 5
SrV0.2Co0.8O3 | -1.549301 | 1 | 0 | 0 | 0 | 0 | 1 | 0 | 0 | 0.2 | 0.6 | 4 | 1.046038 | 0 | 1 | 0.8 | 0 | 0.5004024 | 1.44 | 0.536 | 1.093 | 1.9494 | 11.03 | 50.518 | 0.222 | 0.7032 | 4.2 | 87.62 | 57.3348552 | 0 | 0.10075 | 3 | 0 | 1 | 1 | 2 | 0 | 0.5004024 | 1 | 0.8 | 0 | 0.008 | 0 | 0.01492537 | 0 | 0.1299548 | 0 | 10.09183 | 0 | 0.170024 | 2 | 0.2 | 0.6324555 | 0.397037 | 1.066667 | 2.686567 | 3.955598 | 2.49 | 1.61 | 0.4769222 | 2.135416 | 6
Sm0.3Sr0.7Nb0.08Co0.92O3 | -1.553004 | 0 | 1 | 0 | 0 | 0 | 0.7 | 0.3 | 0 | 0.38 | 0.54 | 3.7 | 1.022404 | 0 | 0.7 | 0.92 | 0 | 0.8896337 | 1.392 | 0.5464 | 1.15 | 1.87586 | 14.741 | 44.4614 | 0.2694 | 0.61644 | 4.98 | 106.442 | 61.65104808 | 0.19 | 0.01723913 | 3 | 0 | 1 | 2 | 2 | 0.6108643 | 0.2787694 | 0.7 | 0.92 | 0.07332121 | 0.02917259 | 0.05267328 | 0.05339054 | 0.08706894 | 0.1507282 | 5.668646 | 8.583465 | 0.0724047 | 0.1014888 | 2.3 | 0.08 | 0.6082763 | 0.4047407 | 1.031111 | 2.547584 | 3.446527 | 2.424 | 1.5824 | 0.4652722 | 1.542595 | 6
Ba0.95Gd0.05FeO3 | -0.7849205 | 1 | 0 | 0 | 0 | 0 | 0.95 | 0.05 | 0 | 0.05 | 0.95 | 3.95 | 1.073795 | 0.95 | 0 | 0 | 1 | 0.1985152 | 1.593 | 0.588 | 1.0958 | 1.8989 | 10.5315 | 53.697 | 0.20285 | 0.6952 | 4.05 | 138.32315 | 55.845 | 0.176 | 0 | 3 | 0 | 1 | 2 | 1 | 0.1985152 | 0 | 0.95 | 1 | 0.07410128 | 0.008717798 | 0.04651681 | 0.01482619 | 0.03835831 | 0.05710158 | 2.316755 | 5.287344 | 0.03857626 | 0.03835831 | 2.05 | 0 | 0.2179449 | 0.4355556 | 1.18 | 2.709184 | 3.665928 | 2.5345 | 1.61 | 0.4769222 | 0.2179449 | 1
Pr0.5Sr0.5Fe0.8Cu0.2O3 | -0.3561582 | 0 | 1 | 0 | 0 | 0 | 0.5 | 0.5 | 0.03333333 | 0.4333333 | 0.5333333 | 3.5 | 1.002459 | 0 | 0.5 | 0 | 0.8 | 1.19355 | 1.38 | 0.5756667 | 1.1755 | 1.8054 | 16.325 | 44.27517 | 0.274 | 0.6537333 | 5.1 | 114.26383 | 57.3852 | 0.165 | 0.09633333 | 3 | 0 | 1 | 2 | 2 | 0.6931472 | 0.5004024 | 0.5 | 0.8 | 0.06 | 0.03593358 | 0.04347826 | 0.06242081 | 0.0825 | 0.1372017 | 5.295 | 11.75639 | 0.052 | 0.09857076 | 2.5 | 0 | 0.5627314 | 0.4264198 | 1.022222 | 2.397221 | 2.949714 | 2.4 | 1.596 | 0.4710197 | 1.598958 | 5
PrBa0.5Sr0.5Co2O5 | -0.7352122 | 0 | 0 | 1 | 0 | 0 | 0.5 | 0.5 | 0.5 | 0.5 | 0 | 2.5 | 0.9814536 | 0.25 | 0.25 | 1 | 0 | 1.039721 | 1.4225 | 0.6475 | 1.174 | 1.5055 | 16.0675 | 25.2922 | 0.267 | 0.4275 | 6.5 | 126.69058 | 58.933194 | 0.171 | 0 | 5 | -2 | 1 | 3 | 1 | 1.039721 | 0 | 0.5 | 1 | 0.1188223 | 0.0975 | 0.08353065 | 0.1505792 | 0.08402678 | 0.1845 | 5.564429 | 8.2078 | 0.05982474 | 0.0725 | 2.5 | 0 | 0.5 | 0.4796296 | 1.053704 | 2.196911 | 2.81323 | 2.415 | 1.56 | 0.4557791 | 0.5 | 1
SrCo0.9Sc0.1O3 | -0.1693676 | 0 | 1 | 0 | 0 | 0 | 1 | 0 | 0 | 0.1 | 0.9 | 4 | 1.029928 | 0 | 1 | 0.9 | 0 | 0.325083 | 1.44 | 0.5655 | 1.093 | 1.9501 | 11.03 | 48.619 | 0.222 | 0.6475 | 4.5 | 87.62 | 57.5354654 | 0 | 0.589 | 3 | 0 | 1 | 1 | 2 | 0 | 0.325083 | 1 | 0.9 | 0 | 0.1065 | 0 | 0.1883289 | 0 | 0.1767 | 0 | 7.953 | 0 | 0.0555 | 2 | 0 | 0.3 | 0.4188889 | 1.066667 | 2.546419 | 3.835971 | 2.49 | 1.612 | 0.4777642 | 1.5 | 5
La0.5Sr0.5FeO3 | 0.2450933 | 1 | 0 | 0 | 0 | 0 | 0.5 | 0.5 | 0 | 0.5 | 0.5 | 3.5 | 1.012783 | 0 | 0.5 | 0 | 1 | 0.6931472 | 1.4 | 0.57 | 1.159 | 1.781 | 15.105 | 42.78 | 0.2825 | 0.616 | 4.5 | 113.262735 | 55.845 | 0.132 | 0 | 3 | 0 | 1 | 2 | 1 | 0.6931472 | 0 | 0.5 | 1 | 0.04 | 0.02 | 0.02857143 | 0.03508772 | 0.066 | 0.131 | 4.075 | 12.13 | 0.0605 | 0.088 | 2.5 | 0 | 0.5 | 0.4222222 | 1.037037 | 2.45614 | 2.95173 | 2.415 | 1.61 | 0.4769222 | 0.5 | 1
NdBaCo2O5 | -1.006597 | 1 | 0 | 0 | 0 | 0 | 0.5 | 0.5 | 0.5 | 0.5 | 0 | 2.5 | 0.9947284 | 0.5 | 0 | 1 | 0 | 0.6931472 | 1.46 | 0.6475 | 1.1715 | 1.5055 | 16.05 | 25.2922 | 0.2785 | 0.4275 | 6.5 | 140.7845 | 58.933194 | 0.169 | 0 | 5 | -2 | 1 | 2 | 1 | 0.6931472 | 0 | 0.5 | 1 | 0.15 | 0.0975 | 0.1027397 | 0.1505792 | 0.0845 | 0.1845 | 6.05 | 8.2078 | 0.0845 | 0.0725 | 2.5 | 0 | 0.5 | 0.4796296 | 1.081481 | 2.254826 | 2.76798 | 2.425 | 1.56 | 0.4557791 | 0.5 | 1
La0.6Sr0.4CoO3 | -0.8161901 | 1 | 0 | 0 | 0 | 0 | 0.4 | 0.6 | 0 | 0.6 | 0.4 | 3.4 | 1.024782 | 0 | 0.4 | 1 | 0 | 0.6730117 | 1.392 | 0.542 | 1.1722 | 1.8176 | 15.92 | 40.608 | 0.2946 | 0.5664 | 5.6 | 118.391282 | 58.933194 | 0.132 | 0 | 3 | 0 | 1 | 2 | 1 | 0.6730117 | 0 | 0.6 | 1 | 0.03919184 | 0.009797959 | 0.02815505 | 0.01807742 | 0.06466653 | 0.1562774 | 3.992668 | 8.705487 | 0.05927765 | 0.08132306 | 2.6 | 0 | 0.4898979 | 0.4014815 | 1.031111 | 2.568266 | 2.810156 | 2.4 | 1.56 | 0.4557791 | 0.4898979 | 1
SrCo0.85Fe0.1P0.05O3 | -1.453152 | 1 | 0 | 0 | 0 | 0 | 1 | 0 | 0 | 0.05 | 0.9 | 4 | 1.049832 | 0 | 1 | 0.85 | 0.1 | 0.5181862 | 1.44 | 0.5291842 | 1.093 | 1.99015 | 11.03 | 51.3991 | 0.222 | 0.6906474 | 4.7 | 87.62 | 57.2264 | 0 | 0.2407895 | 3 | 0 | 1 | 1 | 3 | 0 | 0.5181862 | 1 | 0.85 | 0 | 0.03854072 | 0 | 0.07283044 | 0 | 0.08131324 | 0 | 5.202231 | 0 | 0.1338473 | 2 | 0.05 | 0.3162278 | 0.3919883 | 1.066667 | 2.72117 | 3.987663 | 2.49 | 1.5495 | 0.4513187 | 1.139945 | 6
BaCo0.2Fe0.5Zr0.3O3 | -0.5668048 | 0 | 0 | 1 | 0 | 0 | 1 | 0 | 0 | 0 | 1 | 4 | 1.064075 | 1 | 0 | 0.2 | 0.5 | 1.029653 | 1.61 | 0.617 | 1.087 | 1.8408 | 10 | 48.034508 | 0.194 | 0.6619 | 3 | 137.327 | 67.0763388 | 0 | 0.399 | 3 | 0 | 1 | 1 | 3 | 0 | 1.029653 | 1 | 0.5 | 0 | 0.07114071 | 0 | 0.115301 | 0 | 0.1554785 | 0 | 9.019408 | 0 | 0.04983864 | 2 | 0 | 0 | 0.457037 | 1.192593 | 2.6094 | 3.629242 | 2.55 | 1.75 | 0.5349568 | 2 | 5
Ba0.5Sr0.5Co07Fe0.2Ni0.1O3 | -1.846519 | 0 | 1 | 0 | 0 | 0 | 1 | 0 | 1 | 0 | 0 | 0.5479452 | 0.9702781 | 0.5 | 0.5 | 0.9589041 | 0.02739726 | 0.8907167 | 1.525 | 0.7452055 | 1.09 | 1.320836 | 10.515 | 17.075 | 0.208 | 0.3546849 | 6.986301 | 112.4735 | 58.8453 | 0.006 | 0.075 | 3 | 0 | 0.1369863 | 2 | 3 | 0.6931472 | 0.1975696 | 0.5 | 0.9589041 | 0.085 | 0.008657816 | 0.0557377 | 0.01161803 | 0.003 | 0.007211129 | 0.515 | 0.1936203 | 0.014 | 0.002026379 | 2 | 0 | 0 | 0.5520041 | 1.12963 | 2.046415 | 3.527109 | 2.52 | 1.560959 | 0.4561861 | 0.2022579 | 2
SmBa0.5Sr0.5Co2O5 | -1.044504 | 1 | 0 | 0 | 0 | 0 | 0.5 | 0.5 | 0.5 | 0.5 | 0 | 2.5 | 0.9743737 | 0.25 | 0.25 | 1 | 0 | 1.039721 | 1.4025 | 0.6475 | 1.1865 | 1.5055 | 16.9575 | 25.2922 | 0.294 | 0.4275 | 6.5 | 131.41675 | 58.933194 | 0.196 | 0 | 5 | -2 | 1 | 3 | 1 | 1.039721 | 0 | 0.5 | 1 | 0.1364505 | 0.0975 | 0.09729094 | 0.1505792 | 0.09652331 | 0.1845 | 6.452784 | 8.2078 | 0.08656789 | 0.0725 | 2.5 | 0 | 0.5 | 0.4796296 | 1.038889 | 2.166023 | 2.841163 | 2.395 | 1.56 | 0.4557791 | 0.5 | 1
NdBaCoMnO5 | 0.02647665 | 1 | 0 | 0 | 0 | 0 | 0.5 | 0.5 | 0.5 | 0.5 | 0 | 2.5 | 0.9806145 | 0.5 | 0 | 0.5 | 0 | 1.386294 | 1.46 | 0.67625 | 1.1715 | 1.475375 | 16.05 | 24.9735975 | 0.2785 | 0.4255 | 5.5 | 140.7845 | 56.935619 | 0.169 | 0.06025 | 5 | -2 | 1 | 2 | 2 | 0.6931472 | 0.6931472 | 0.5 | 0.5 | 0.15 | 0.1157246 | 0.1027397 | 0.171127 | 0.0845 | 0.1858364 | 6.05 | 8.626741 | 0.0845 | 0.08146932 | 2.5 | 0 | 0.5 | 0.5009259 | 1.081481 | 2.158965 | 2.759309 | 2.425 | 1.725 | 0.5247462 | 1.118034 | 3
Pr0.6Sr0.4Co0.2Fe0.8O3 | 0.3969317 | 1 | 0 | 0 | 0 | 0 | 0.4 | 0.6 | 0 | 0.6 | 0.4 | 3.4 | 1.005607 | 0 | 0.4 | 0.2 | 0.8 | 1.173414 | 1.368 | 0.5612 | 1.192 | 1.76736 | 17.384 | 40.4048 | 0.2844 | 0.592 | 4.8 | 119.592596 | 56.4626388 | 0.165 | 0.0628 | 3 | 0 | 1 | 2 | 2 | 0.6730117 | 0.5004024 | 0.6 | 0.8 | 0.05878775 | 0.02045874 | 0.0429735 | 0.03645534 | 0.08083316 | 0.1367304 | 5.188019 | 11.32116 | 0.05094939 | 0.08622018 | 2.6 | 0 | 0.4898979 | 0.4157037 | 1.013333 | 2.437634 | 2.758523 | 2.382 | 1.6 | 0.4727076 | 0.6324555 | 2
SmBa0.5Sr0.5Co1.5Cu0.5O5 | -1.042307 | 0 | 1 | 0 | 0 | 0 | 0.5 | 0.5 | 0.5 | 0.5 | 0 | 2.5 | 0.9760315 | 0.25 | 0.25 | 0.75 | 0 | 1.602056 | 1.4025 | 0.6441071 | 1.1865 | 1.522107 | 16.9575 | 26.10327 | 0.294 | 0.44875 | 7 | 131.41675 | 60.0863955 | 0.196 | 0.039 | 5 | -2 | 1 | 3 | 2 | 1.039721 | 0.5623351 | 0.5 | 0.75 | 0.1364505 | 0.09570279 | 0.09729094 | 0.1485821 | 0.09652331 | 0.1863546 | 6.452784 | 7.991441 | 0.08656789 | 0.1069147 | 2.5 | 0 | 0.5 | 0.4771164 | 1.038889 | 2.177433 | 2.841499 | 2.395 | 1.555 | 0.4536559 | 1.101946 | 3
Ba0.6La0.4FeO3 | -0.2846525 | 1 | 0 | 0 | 0 | 0 | 0.6 | 0.4 | 0 | 0.4 | 0.6 | 3.6 | 1.051105 | 0.6 | 0 | 0 | 1 | 0.6730117 | 1.51 | 0.574 | 1.1422 | 1.8072 | 13.672 | 45.206 | 0.2536 | 0.6336 | 4.4 | 137.958388 | 55.845 | 0.138 | 0 | 3 | 0 | 1 | 2 | 1 | 0.6730117 | 0 | 0.6 | 1 | 0.1224745 | 0.01959592 | 0.08110893 | 0.03413923 | 0.06760592 | 0.1283533 | 4.497263 | 11.88492 | 0.07299479 | 0.08622204 | 2.4 | 0 | 0.4898979 | 0.4251852 | 1.118519 | 2.630662 | 3.119374 | 2.466 | 1.61 | 0.4769222 | 0.4898979 | 1
SrFe0.8Zr0.2O3 | -0.2472016 | 1 | 0 | 0 | 0 | 0 | 1 | 0 | 0 | 0 | 1 | 4 | 1.003473 | 0 | 1 | 0 | 0.8 | 0.5004024 | 1.44 | 0.616 | 1.093 | 1.8516 | 11.03 | 50.811672 | 0.222 | 0.681 | 3.2 | 87.62 | 62.9208 | 0 | 0.302 | 3 | 0 | 1 | 1 | 2 | 0 | 0.5004024 | 1 | 0.8 | 0 | 0.052 | 0 | 0.08441558 | 0 | 0.1208 | 0 | 8.196656 | 0 | 0.046 | 2 | 0 | 0 | 0.4562963 | 1.066667 | 2.337662 | 3.697437 | 2.49 | 1.71 | 0.5185847 | 1.6 | 4
SrNb0.1V0.1Co0.8O3 | -2.156797 | 1 | 0 | 0 | 0 | 0 | 1 | 0 | 0 | 0.2 | 0.6 | 4 | 1.040521 | 0 | 1 | 0.8 | 0 | 0.6390319 | 1.44 | 0.546 | 1.093 | 1.9324 | 11.03 | 49.047 | 0.222 | 0.6849 | 4.2 | 87.62 | 61.5313422 | 0 | 0.17 | 3 | 0 | 1 | 1 | 3 | 0 | 0.6390319 | 1 | 0.8 | 0 | 0.03231099 | 0 | 0.05917764 | 0 | 0.1294173 | 0 | 8.825523 | 0 | 0.1428303 | 2 | 0.2 | 0.6324555 | 0.4044444 | 1.066667 | 2.637363 | 3.911625 | 2.49 | 1.613 | 0.478185 | 2.135416 | 6
BaFe0.4Co0.4Zr0.1Y0.1O3 | -0.7685812 | 0 | 1 | 0 | 0 | 0 | 1 | 0 | 0 | 0.1 | 0.9 | 4 | 1.067876 | 1 | 0 | 0.4 | 0.4 | 1.19355 | 1.61 | 0.61 | 1.087 | 1.8634 | 10 | 47.966277 | 0.194 | 0.6462 | 3.6 | 137.327 | 63.9242616 | 0 | 0.669 | 3 | 0 | 1 | 1 | 4 | 0 | 1.19355 | 1 | 0.4 | 0 | 0.1110856 | 0 | 0.1821075 | 0 | 0.2079434 | 0 | 10.83107 | 0 | 0.09072684 | 2 | 0 | 0.3 | 0.4518519 | 1.192593 | 2.639344 | 3.652087 | 2.55 | 1.701 | 0.5148758 | 1.854724 | 5
La0.5Ba0.5CoO3 | -0.7792091 | 0 | 0 | 1 | 0 | 0 | 0.5 | 0.5 | 0 | 0.5 | 0.5 | 3.5 | 1.06066 | 0.5 | 0 | 1 | 0 | 0.6931472 | 1.485 | 0.54 | 1.156 | 1.8495 | 14.59 | 42.385 | 0.2685 | 0.583 | 5.5 | 138.116235 | 58.933194 | 0.138 | 0 | 3 | 0 | 1 | 2 | 1 | 0.6931472 | 0 | 0.5 | 1 | 0.125 | 0.01 | 0.08417508 | 0.01851852 | 0.069 | 0.1595 | 4.59 | 8.885 | 0.0745 | 0.083 | 2.5 | 0 | 0.5 | 0.4 | 1.1 | 2.75 | 3.046158 | 2.445 | 1.56 | 0.4557791 | 0.5 | 1
BaFe0.85Cu0.15O3 | -0.9518405 | 1 | 0 | 0 | 0 | 0 | 1 | 0 | 0 | 0.15 | 0.85 | 4 | 1.083072 | 1 | 0 | 0 | 0.85 | 0.4227091 | 1.61 | 0.5825 | 1.087 | 1.8952 | 10 | 52.19965 | 0.194 | 0.7109 | 4.6 | 137.327 | 57.00015 | 0 | 0.112 | 3 | 0 | 1 | 1 | 2 | 0 | 0.4227091 | 1 | 0.85 | 0 | 0.01785357 | 0 | 0.03064991 | 0 | 0.039992 | 0 | 6.451924 | 0 | 0.01642529 | 2 | 0 | 0.3570714 | 0.4314815 | 1.192593 | 2.763948 | 3.754906 | 2.55 | 1.5995 | 0.4724966 | 1.428286 | 4
Bi0.5Sr0.5Fe0.8Cu0.2O3 | -0.5869356 | 1 | 0 | 0 | 0 | 0 | 0.5 | 0.5 | 0.03333333 | 0.4333333 | 0.5333333 | 3.5 | 0.9749187 | 0 | 0.5 | 0 | 0.8 | 1.19355 | 1.305 | 0.5756667 | 1.246 | 1.8054 | 18.295 | 44.27517 | 0.329 | 0.6537333 | 5.1 | 148.3002 | 57.3852 | 0.306 | 0.09633333 | 3 | 0 | 1 | 2 | 2 | 0.6931472 | 0.5004024 | 0.5 | 0.8 | 0.135 | 0.03593358 | 0.1034483 | 0.06242081 | 0.153 | 0.1372017 | 7.265 | 11.75639 | 0.107 | 0.09857076 | 2.5 | 0 | 0.5627314 | 0.4264198 | 0.9666667 | 2.266937 | 3.019762 | 1.955 | 1.596 | 0.4710197 | 1.598958 | 5
Ba0.95La0.05FeO3 | -0.1720343 | 0 | 0 | 0 | 1 | 0 | 0.95 | 0.05 | 0 | 0.05 | 0.95 | 3.95 | 1.075437 | 0.95 | 0 | 0 | 1 | 0.1985152 | 1.5975 | 0.588 | 1.0939 | 1.8989 | 10.459 | 53.697 | 0.20145 | 0.6952 | 4.05 | 137.4059235 | 55.845 | 0.138 | 0 | 3 | 0 | 1 | 2 | 1 | 0.1985152 | 0 | 0.95 | 1 | 0.05448624 | 0.008717798 | 0.03410719 | 0.01482619 | 0.0300764 | 0.05710158 | 2.000735 | 5.287344 | 0.0324738 | 0.03835831 | 2.05 | 0 | 0.2179449 | 0.4355556 | 1.183333 | 2.716837 | 3.665897 | 2.5395 | 1.61 | 0.4769222 | 0.2179449 | 1
Sm0.5Sr0.5Co0.8Fe0.2O3 | 0.3882173 | 0 | 0 | 1 | 0 | 0 | 0.5 | 0.5 | 0 | 0.5 | 0.5 | 3.5 | 1.010685 | 0 | 0.5 | 0.8 | 0.2 | 1.19355 | 1.36 | 0.546 | 1.188 | 1.8358 | 17.215 | 42.464 | 0.301 | 0.5896 | 5.3 | 118.99 | 58.3155552 | 0.19 | 0.0685 | 3 | 0 | 1 | 2 | 2 | 0.6931472 | 0.5004024 | 0.5 | 0.8 | 0.08 | 0.0174356 | 0.05882353 | 0.03193333 | 0.095 | 0.156637 | 6.185 | 9.623249 | 0.079 | 0.08505434 | 2.5 | 0 | 0.5 | 0.4044444 | 1.007407 | 2.490842 | 3.045849 | 2.38 | 1.57 | 0.460021 | 0.6403124 | 2
Ba0.9Co0.7Fe0.2Mo0.1O3 | -1.523337 | 1 | 0 | 0 | 0 | 0 | 1 | 0 | 0 | 0 | 0.9 | 4.2 | 1.102759 | 1 | 0 | 0.7 | 0.2 | 0.8018186 | 1.61 | 0.548 | 1.087 | 1.9988 | 10 | 53.754 | 0.194 | 0.7255 | 4.3 | 137.327 | 62.0172358 | 0 | 0.189 | 3 | 0 | 0.9 | 1 | 3 | 0 | 0.8018186 | 1 | 0.7 | 0 | 0.02749545 | 0 | 0.05017419 | 0 | 0.05122656 | 0 | 5.226378 | 0 | 0.1538982 | 2 | 0 | 0.6 | 0.4059259 | 1.192593 | 2.937956 | 3.915703 | 2.55 | 1.542 | 0.448129 | 1.486607 | 5
GdBaCo2O5 | -0.4074548 | 0 | 1 | 0 | 0 | 0 | 0.5 | 0.5 | 0.5 | 0.5 | 0 | 2.5 | 0.9876485 | 0.5 | 0 | 1 | 0 | 0.6931472 | 1.44 | 0.6475 | 1.175 | 1.5055 | 15.315 | 25.2922 | 0.2825 | 0.4275 | 6.5 | 147.2885 | 58.933194 | 0.176 | 0 | 5 | -2 | 1 | 2 | 1 | 0.6931472 | 0 | 0.5 | 1 | 0.17 | 0.0975 | 0.1180556 | 0.1505792 | 0.088 | 0.1845 | 5.315 | 8.2078 | 0.0885 | 0.0725 | 2.5 | 0 | 0.5 | 0.4796296 | 1.066667 | 2.223938 | 2.791013 | 2.395 | 1.56 | 0.4557791 | 0.5 | 1
La0.8Sr0.2Sc0.2Mn0.8O3 | 0.5465215 | 0 | 0 | 0 | 1 | 0 | 0.2 | 0.8 | 0 | 0.8 | 0.2 | 3.2 | 0.9730303 | 0 | 0.2 | 0 | 0 | 1.000805 | 1.376 | 0.631 | 1.1986 | 1.6429 | 17.55 | 35.394 | 0.3188 | 0.54 | 3 | 128.648376 | 52.9416168 | 0.132 | 0.278625 | 3 | 0 | 1 | 2 | 2 | 0.5004024 | 0.5004024 | 0.8 | 0.8 | 0.032 | 0.1284679 | 0.02325581 | 0.2035941 | 0.0528 | 0.1567231 | 3.26 | 8.623551 | 0.0484 | 0.07108868 | 2.8 | 0 | 0.4 | 0.4674074 | 1.019259 | 2.180666 | 2.131205 | 2.37 | 1.928 | 0.6051684 | 1.549193 | 4
Sm0.5Sr0.5CoO3 | -0.7495399 | 0 | 1 | 0 | 0 | 0 | 0.5 | 0.5 | 0 | 0.5 | 0.5 | 3.5 | 1.013894 | 0 | 0.5 | 1 | 0 | 0.6931472 | 1.36 | 0.54 | 1.188 | 1.8495 | 17.215 | 42.385 | 0.301 | 0.583 | 5.5 | 118.99 | 58.933194 | 0.19 | 0 | 3 | 0 | 1 | 2 | 1 | 0.6931472 | 0 | 0.5 | 1 | 0.08 | 0.01 | 0.05882353 | 0.01851852 | 0.095 | 0.1595 | 6.185 | 8.885 | 0.079 | 0.083 | 2.5 | 0 | 0.5 | 0.4 | 1.007407 | 2.518519 | 3.066602 | 2.38 | 1.56 | 0.4557791 | 0.5 | 1
Sr0.95Na0.05Fe0.8Nb0.1Ta0.1O3 | -0.744444 | 0 | 1 | 0 | 0 | 0 | 0.95 | 0 | 0 | 0.15 | 0.65 | 4.05 | 1.01392 | 0 | 0.95 | 0 | 0.8 | 0.8375471 | 1.4375 | 0.594 | 1.0876 | 1.8688 | 10.7355 | 50.1732 | 0.21885 | 0.7025 | 3.35 | 84.38849 | 72.061425 | 0.108 | 0.065 | 3 | 0 | 1 | 2 | 3 | 0.1985152 | 0.6390319 | 0.95 | 0.8 | 0.01089725 | 0.02690725 | 0.007580694 | 0.0452984 | 0.02353805 | 0.09336841 | 1.283696 | 8.493217 | 0.01373053 | 0.08804913 | 1.95 | 0.2 | 0.5894913 | 0.44 | 1.064815 | 2.420034 | 3.809857 | 2.491 | 1.666 | 0.5003708 | 1.710994 | 5
Pr0.3Sr0.7Co0.3Fe0.7O3 | -0.04004524 | 1 | 0 | 0 | 0 | 0 | 0.7 | 0.3 | 0 | 0.3 | 0.7 | 3.7 | 1.016692 | 0 | 0.7 | 0.3 | 0.7 | 1.221729 | 1.404 | 0.5654 | 1.1425 | 1.85737 | 14.207 | 47.1241 | 0.2532 | 0.6407 | 4.6 | 103.606298 | 56.7714582 | 0.165 | 0.0799 | 3 | 0 | 1 | 2 | 2 | 0.6108643 | 0.6108643 | 0.7 | 0.7 | 0.05499091 | 0.02511653 | 0.03916731 | 0.04442258 | 0.0756125 | 0.1335749 | 4.852948 | 10.34467 | 0.04765879 | 0.08091199 | 2.3 | 0 | 0.4582576 | 0.4188148 | 1.04 | 2.483198 | 3.377029 | 2.436 | 1.595 | 0.4705975 | 0.6480741 | 2
Ba0.4Sr0.4La0.2Fe0.9Mn0.2O3 | 0.4016015 | 1 | 0 | 0 | 0 | 0 | 0.8 | 0.2 | 0 | 0.5454545 | 0.4545455 | 3.454545 | 1.048742 | 0.4 | 0.4 | 0 | 0.8181818 | 1.529059 | 1.492 | 0.5661983 | 1.117 | 1.76686 | 12.248 | 41.67017 | 0.235 | 0.6045289 | 4.363636 | 117.759894 | 55.6801 | 0.138 | 0.01227273 | 3 | 0 | 0.9090909 | 3 | 2 | 1.05492 | 0.4741393 | 0.4 | 0.8181818 | 0.1006777 | 0.02133 | 0.06747835 | 0.03767231 | 0.05406663 | 0.1326495 | 3.496475 | 11.54309 | 0.05543284 | 0.08714964 | 2.2 | 0 | 0.4979296 | 0.4194062 | 1.105185 | 2.635119 | 3.527492 | 2.484 | 1.660909 | 0.4982507 | 0.6298367 | 2
PrBaCo2O5 | -0.7912742 | 1 | 0 | 0 | 0 | 0 | 0.5 | 0.5 | 0.5 | 0.5 | 0 | 2.5 | 0.9964984 | 0.5 | 0 | 1 | 0 | 0.6931472 | 1.465 | 0.6475 | 1.1725 | 1.5055 | 15.81 | 25.2922 | 0.26 | 0.4275 | 6.5 | 139.11733 | 58.933194 | 0.171 | 0 | 5 | -2 | 1 | 2 | 1 | 0.6931472 | 0 | 0.5 | 1 | 0.145 | 0.0975 | 0.09897611 | 0.1505792 | 0.0855 | 0.1845 | 5.81 | 8.2078 | 0.066 | 0.0725 | 2.5 | 0 | 0.5 | 0.4796296 | 1.085185 | 2.262548 | 2.762594 | 2.43 | 1.56 | 0.4557791 | 0.5 | 1
Sr0.9Ce0.1Fe0.8Ni0.2O3 | -1.577431 | 1 | 0 | 0 | 0 | 0 | 0.9 | 0.1 | 0 | 0.1 | 0.9 | 3.9 | 1.025755 | 0 | 0.9 | 0 | 0.8 | 0.8254854 | 1.43 | 0.5664 | 1.1077 | 1.90984 | 11.947 | 52.5766 | 0.2318 | 0.67904 | 4.5 | 92.8696 | 56.41468 | 0.147 | 0.1202 | 3 | 0 | 1 | 2 | 2 | 0.325083 | 0.5004024 | 0.9 | 0.8 | 0.03 | 0.04203617 | 0.02097902 | 0.07421641 | 0.0441 | 0.09661705 | 2.751 | 7.029697 | 0.0294 | 0.05413943 | 2.1 | 0 | 0.3 | 0.4195556 | 1.059259 | 2.524718 | 3.698277 | 2.473 | 1.594 | 0.4701753 | 0.8544004 | 3
La0.3Ba0.7Co0.6Fe0.4O3 | -0.4584393 | 0 | 1 | 0 | 0 | 0 | 0.7 | 0.3 | 0 | 0.3 | 0.7 | 3.7 | 1.072106 | 0.7 | 0 | 0.6 | 0.4 | 1.283876 | 1.535 | 0.5528 | 1.1284 | 1.88134 | 12.754 | 46.6162 | 0.2387 | 0.6302 | 4.9 | 137.800541 | 57.6979164 | 0.138 | 0.0799 | 3 | 0 | 1 | 2 | 2 | 0.6108643 | 0.6730117 | 0.7 | 0.6 | 0.1145644 | 0.0246609 | 0.07463478 | 0.04461089 | 0.06323954 | 0.1418455 | 4.206804 | 9.482262 | 0.06828038 | 0.0798 | 2.3 | 0 | 0.4582576 | 0.4094815 | 1.137037 | 2.776773 | 3.405558 | 2.487 | 1.58 | 0.4642566 | 0.6708204 | 2
PrBaCo1.5Fe0.5O5 | -0.4442005 | 0 | 0 | 1 | 0 | 0 | 0.5 | 0.5 | 0.5 | 0.5 | 0 | 2.5 | 0.9943206 | 0.5 | 0 | 0.75 | 0.25 | 1.255482 | 1.465 | 0.651875 | 1.1725 | 1.496875 | 15.81 | 24.82530125 | 0.26 | 0.430625 | 6.25 | 139.11733 | 58.1611455 | 0.171 | 0.0345 | 5 | -2 | 1 | 2 | 2 | 0.6931472 | 0.5623351 | 0.5 | 0.75 | 0.145 | 0.1024371 | 0.09897611 | 0.1571422 | 0.0855 | 0.1837488 | 5.81 | 8.014459 | 0.066 | 0.07686016 | 2.5 | 0 | 0.5 | 0.4828704 | 1.085185 | 2.247363 | 2.759331 | 2.43 | 1.5725 | 0.4610805 | 0.6614378 | 2
LaFe0.5Ni0.5O3 | 0.4503033 | 0 | 1 | 0 | 0 | 0 | 0 | 1 | 0 | 1 | 0 | 3 | 1.00591 | 0 | 0 | 0 | 0.5 | 0.6931472 | 1.36 | 0.555 | 1.225 | 1.675 | 19.18 | 32.92 | 0.343 | 0.515 | 6 | 138.90547 | 57.2692 | 0 | 0.05 | 3 | 0 | 1 | 1 | 2 | 0 | 0.6931472 | 1 | 0.5 | 0 | 0.005 | 0 | 0.009009009 | 0 | 0.025 | 0 | 2.27 | 0 | 0.013 | 3 | 0 | 0 | 0.4111111 | 1.007407 | 2.45045 | 1.634577 | 2.34 | 1.57 | 0.460021 | 1 | 2
Sr0.8Ce0.2MnO3 | 0.5704955 | 0 | 1 | 0 | 0 | 0 | 0.8 | 0.2 | 0 | 0.2 | 0.8 | 3.8 | 1.036342 | 0 | 0.8 | 0 | 0 | 0.5004024 | 1.42 | 0.54 | 1.1224 | 1.8551 | 12.864 | 47.694 | 0.2416 | 0.6466 | 3.2 | 98.1192 | 54.938044 | 0.147 | 0 | 3 | 0 | 1 | 2 | 1 | 0.5004024 | 0 | 0.8 | 1 | 0.04 | 0.02 | 0.02816901 | 0.03703704 | 0.0588 | 0.1138 | 3.668 | 7.012 | 0.0392 | 0.0668 | 2.2 | 0 | 0.4 | 0.4 | 1.051852 | 2.62963 | 3.643583 | 2.456 | 1.89 | 0.5905846 | 0.4 | 1
Sr0.95Ag0.05Nb0.1Co0.9O3 | -1.700507 | 1 | 0 | 0 | 0 | 0 | 0.95 | 0 | 0 | 0.05 | 0.85 | 4.05 | 1.039731 | 0 | 0.95 | 0.9 | 0 | 0.5235982 | 1.432 | 0.542 | 1.13485 | 1.97815 | 10.8573117 | 50.3115 | 0.22045 | 0.6746 | 4.55 | 88.63241 | 62.3305116 | 0.837 | 0.1312778 | 3 | 0 | 1 | 2 | 2 | 0.1985152 | 0.325083 | 0.95 | 0.9 | 0.03487119 | 0.03295451 | 0.02435139 | 0.06080169 | 0.1824199 | 0.07972721 | 0.7527308 | 3.862502 | 0.006756293 | 0.0644976 | 1.95 | 0.1 | 0.3840573 | 0.4014815 | 1.060741 | 2.642066 | 3.99111 | 2.441 | 1.588 | 0.4676404 | 1.532155 | 6
Sm0.2Sr0.8CoO3 | -0.4120467 | 1 | 0 | 0 | 0 | 0 | 0.8 | 0.2 | 0 | 0.2 | 0.8 | 3.8 | 1.035138 | 0 | 0.8 | 1 | 0 | 0.5004024 | 1.408 | 0.534 | 1.131 | 1.9452 | 13.504 | 47.716 | 0.2536 | 0.6328 | 5.2 | 100.168 | 58.933194 | 0.19 | 0 | 3 | 0 | 1 | 2 | 1 | 0.5004024 | 0 | 0.8 | 1 | 0.064 | 0.008 | 0.04545455 | 0.01498127 | 0.076 | 0.1276 | 4.948 | 7.108 | 0.0632 | 0.0664 | 2.2 | 0 | 0.4 | 0.3955556 | 1.042963 | 2.636704 | 3.671144 | 2.446 | 1.56 | 0.4557791 | 0.4 | 1
SrCo0.4Fe0.5Nb0.1O3 | -1.269999 | 0 | 1 | 0 | 0 | 0 | 1 | 0 | 0 | 0.1 | 0.8 | 4 | 1.027693 | 0 | 1 | 0.4 | 0.5 | 0.9433484 | 1.44 | 0.5696667 | 1.093 | 1.916867 | 11.03 | 50.88244 | 0.222 | 0.6847444 | 4.1 | 87.62 | 60.7864146 | 0 | 0.1135556 | 3 | 0 | 1 | 1 | 3 | 0 | 0.9433484 | 1 | 0.5 | 0 | 0.03572892 | 0 | 0.06271899 | 0 | 0.09795965 | 0 | 6.591147 | 0 | 0.07368334 | 2 | 0.1 | 0.4472136 | 0.4219753 | 1.066667 | 2.527794 | 3.821475 | 2.49 | 1.613 | 0.478185 | 1.476106 | 6
Ba0.5Sr0.5Co0.8Fe0.2O3 | -0.2868715 | 0 | 0 | 1 | 0 | 0 | 1 | 0 | 0 | 0 | 1 | 4 | 1.074488 | 0.5 | 0.5 | 0.8 | 0.2 | 1.19355 | 1.525 | 0.542 | 1.09 | 1.9896 | 10.515 | 51.998 | 0.208 | 0.6736 | 4.8 | 112.4735 | 58.3155552 | 0.006 | 0.097 | 3 | 0 | 1 | 2 | 2 | 0.6931472 | 0.5004024 | 0.5 | 0.8 | 0.085 | 0.024 | 0.0557377 | 0.04428044 | 0.003 | 0.0388 | 0.515 | 1.456 | 0.014 | 0.0152 | 2 | 0 | 0 | 0.4014815 | 1.12963 | 2.813653 | 3.930499 | 2.52 | 1.57 | 0.460021 | 0.4 | 1
BaCo0.7Fe0.22Y0.08O3 | -2.008465 | 1 | 0 | 0 | 0 | 0 | 1 | 0 | 0 | 0.08 | 0.92 | 4 | 1.088536 | 1 | 0 | 0.7 | 0.22 | 0.7848389 | 1.61 | 0.5728 | 1.087 | 1.93414 | 10 | 49.6111528 | 0.194 | 0.65252 | 4.38 | 137.327 | 60.651603 | 0 | 0.669 | 3 | 0 | 1 | 1 | 3 | 0 | 0.7848389 | 1 | 0.7 | 0 | 0.09955983 | 0 | 0.1738126 | 0 | 0.1796409 | 0 | 8.705541 | 0 | 0.07809155 | 2 | 0 | 0.2712932 | 0.4242963 | 1.192593 | 2.810754 | 3.796384 | 2.55 | 1.6238 | 0.4827255 | 1.354843 | 5
SrFe0.9Hf0.1O3 | -1.00468 | 1 | 0 | 0 | 0 | 0 | 1 | 0 | 0 | 0 | 1 | 4 | 1.01067 | 0 | 1 | 0 | 0.9 | 0.325083 | 1.44 | 0.602 | 1.093 | 1.8914 | 11.03 | 52.752 | 0.222 | 0.6926 | 3.6 | 87.62 | 68.1095 | 0 | 0.206 | 3 | 0 | 1 | 1 | 2 | 0 | 0.325083 | 1 | 0.9 | 0 | 0.036 | 0 | 0.05980066 | 0 | 0.0618 | 0 | 6.474 | 0 | 0.0342 | 2 | 0 | 0 | 0.4459259 | 1.066667 | 2.392027 | 3.727938 | 2.49 | 1.663 | 0.4991218 | 1.2 | 4
SrTi0.65Fe0.35O3 | -0.2223958 | 0 | 0 | 0 | 1 | 0 | 1 | 0 | 0 | 0 | 1 | 4 | 1.011836 | 0 | 1 | 0 | 0.35 | 0.6474466 | 1.44 | 0.59975 | 1.093 | 1.7937 | 11.03 | 47.344 | 0.222 | 0.6858 | 1.4 | 87.62 | 50.6593 | 0 | 0.182 | 3 | 0 | 1 | 1 | 2 | 0 | 0.6474466 | 1 | 0.65 | 0 | 0.007154544 | 0 | 0.01192921 | 0 | 0.08680847 | 0 | 5.551926 | 0 | 0.01335515 | 2 | 0 | 0 | 0.4442593 | 1.066667 | 2.401 | 3.733391 | 2.49 | 1.7985 | 0.5545412 | 1.907878 | 4
BaCo0.7Fe0.2Yb0.1O3 | -0.7931741 | 0 | 1 | 0 | 0 | 0 | 1 | 0 | 0 | 0.1 | 0.9 | 4 | 1.08684 | 1 | 0 | 0.7 | 0.2 | 0.8018186 | 1.61 | 0.5758 | 1.087 | 1.9366 | 10 | 49.376 | 0.194 | 0.6486 | 4.3 | 137.327 | 69.7267358 | 0 | 0.53 | 3 | 0 | 1 | 1 | 3 | 0 | 0.8018186 | 1 | 0.7 | 0 | 0.1002335 | 0 | 0.174077 | 0 | 0.1572579 | 0 | 8.234775 | 0 | 0.0789686 | 2 | 0 | 0.3 | 0.4265185 | 1.192593 | 2.79611 | 3.783254 | 2.55 | 1.648 | 0.492864 | 1.486607 | 5
Pr0.8Sr0.2FeO3 | 1.45533 | 0 | 0 | 0 | 1 | 0 | 0.2 | 0.8 | 0 | 0.8 | 0.2 | 3.2 | 0.9983992 | 0 | 0.2 | 0 | 1 | 0.5004024 | 1.344 | 0.558 | 1.225 | 1.7024 | 19.502 | 35.502 | 0.3052 | 0.5632 | 4.8 | 130.250128 | 55.845 | 0.165 | 0 | 3 | 0 | 1 | 2 | 1 | 0.5004024 | 0 | 0.8 | 1 | 0.048 | 0.016 | 0.03571429 | 0.02867384 | 0.066 | 0.1048 | 4.236 | 9.704 | 0.0416 | 0.0704 | 2.8 | 0 | 0.4 | 0.4133333 | 0.9955556 | 2.408602 | 2.251401 | 2.346 | 1.61 | 0.4769222 | 0.4 | 1
Ba0.4Sr0.4Cs0.2Co0.6Fe0.3Mo0.1O3 | -1.565431 | 1 | 0 | 0 | 0 | 0 | 0.8 | 0 | 0 | 0 | 0.9 | 4.2 | 1.094084 | 0.4 | 0.4 | 0.6 | 0.3 | 1.952866 | 1.596 | 0.554 | 1.0688 | 1.9891 | 9.19 | 54.118 | 0.1832 | 0.7293 | 4.2 | 116.5599 | 61.7084164 | 0.109 | 0.189 | 3 | 0 | 1 | 3 | 3 | 1.05492 | 0.8979457 | 0.4 | 0.6 | 0.1610714 | 0.02939388 | 0.1009219 | 0.05305754 | 0.04248482 | 0.05721093 | 2.689736 | 5.167121 | 0.05115623 | 0.1528477 | 1.8 | 0 | 0.6 | 0.4103704 | 1.182222 | 2.880866 | 4.097686 | 2.546 | 1.547 | 0.4502558 | 1.469694 | 5
GdBaFe2O5 | -0.2805794 | 1 | 0 | 0 | 0 | 0 | 0.5 | 0.5 | 0.5 | 0.5 | 0 | 2.5 | 0.9790709 | 0.5 | 0 | 0 | 1 | 0.6931472 | 1.44 | 0.665 | 1.175 | 1.471 | 15.315 | 23.424605 | 0.2825 | 0.44 | 5.5 | 147.2885 | 55.845 | 0.176 | 0 | 5 | -2 | 1 | 2 | 1 | 0.6931472 | 0 | 0.5 | 1 | 0.17 | 0.115 | 0.1180556 | 0.1729323 | 0.088 | 0.179 | 5.315 | 7.225395 | 0.0885 | 0.088 | 2.5 | 0 | 0.5 | 0.4925926 | 1.066667 | 2.165414 | 2.786876 | 2.395 | 1.61 | 0.4769222 | 0.5 | 1
La0.4Ba0.6Fe0.8Zn0.2O3 | 0.7058593 | 1 | 0 | 0 | 0 | 0 | 0.6 | 0.4 | 0.2 | 0 | 0.8 | 3.6 | 1.026561 | 0.6 | 0 | 0 | 0.8 | 1.173414 | 1.51 | 0.62 | 1.1422 | 1.7968 | 13.672 | 47.52 | 0.2536 | 0.6442 | 3.2 | 137.958388 | 57.752 | 0.138 | 0.576 | 3 | 0 | 1 | 2 | 2 | 0.6730117 | 0.5004024 | 0.6 | 0.8 | 0.1224745 | 0.06 | 0.08110893 | 0.09677419 | 0.06760592 | 0.2304 | 4.497263 | 14.78 | 0.07299479 | 0.1196 | 2.4 | 0 | 0.8 | 0.4592593 | 1.118519 | 2.435484 | 2.983943 | 2.466 | 1.646 | 0.492028 | 1.6 | 4
LaNi0.6Fe0.4O3 | 1.977246 | 1 | 0 | 0 | 0 | 0 | 0 | 1 | 0 | 1 | 0 | 3 | 1.005383 | 0 | 0 | 0 | 0.4 | 0.6730117 | 1.36 | 0.556 | 1.225 | 1.68 | 19.18 | 33.374 | 0.343 | 0.5124 | 6.2 | 138.90547 | 57.55404 | 0 | 0.05 | 3 | 0 | 1 | 1 | 2 | 0 | 0.6730117 | 1 | 0.6 | 0 | 0.004898979 | 0 | 0.008811114 | 0 | 0.0244949 | 0 | 2.224137 | 0 | 0.01273735 | 3 | 0 | 0 | 0.4118519 | 1.007407 | 2.446043 | 1.631928 | 2.34 | 1.562 | 0.4566279 | 0.9797959 | 2
La0.6Sr0.4Co0.8Fe0.2O3 | -0.5525784 | 0 | 1 | 0 | 0 | 0 | 0.4 | 0.6 | 0 | 0.6 | 0.4 | 3.4 | 1.022188 | 0 | 0.4 | 0.8 | 0.2 | 1.173414 | 1.392 | 0.5468 | 1.1722 | 1.80504 | 15.92 | 40.5572 | 0.2946 | 0.5728 | 5.4 | 118.391282 | 58.3155552 | 0.132 | 0.0628 | 3 | 0 | 1 | 2 | 2 | 0.6730117 | 0.5004024 | 0.6 | 0.8 | 0.03919184 | 0.01567673 | 0.02815505 | 0.02866996 | 0.06466653 | 0.1531798 | 3.992668 | 9.428097 | 0.05927765 | 0.0833153 | 2.6 | 0 | 0.4898979 | 0.405037 | 1.031111 | 2.545721 | 2.792361 | 2.4 | 1.57 | 0.460021 | 0.6324555 | 2
NdBaFe2O5 | -0.0007360614 | 1 | 0 | 0 | 0 | 0 | 0.5 | 0.5 | 0.5 | 0.5 | 0 | 2.5 | 0.9860894 | 0.5 | 0 | 0 | 1 | 0.6931472 | 1.46 | 0.665 | 1.1715 | 1.471 | 16.05 | 23.424605 | 0.2785 | 0.44 | 5.5 | 140.7845 | 55.845 | 0.169 | 0 | 5 | -2 | 1 | 2 | 1 | 0.6931472 | 0 | 0.5 | 1 | 0.15 | 0.115 | 0.1027397 | 0.1729323 | 0.0845 | 0.179 | 6.05 | 7.225395 | 0.0845 | 0.088 | 2.5 | 0 | 0.5 | 0.4925926 | 1.081481 | 2.195489 | 2.759588 | 2.425 | 1.61 | 0.4769222 | 0.5 | 1
SrTa0.175V0.025Co0.8O3 | -2.037222 | 1 | 0 | 0 | 0 | 0 | 1 | 0 | 0 | 0.2 | 0.6 | 4 | 1.036421 | 0 | 1 | 0.8 | 0 | 0.5757565 | 1.44 | 0.5535 | 1.093 | 1.931025 | 11.03 | 47.5416 | 0.222 | 0.6689 | 4.2 | 87.62 | 80.0859717 | 0 | 0.105 | 3 | 0 | 1 | 1 | 3 | 0 | 0.5757565 | 1 | 0.8 | 0 | 0.04059249 | 0 | 0.07333783 | 0 | 0.124571 | 0 | 7.465488 | 0 | 0.1133984 | 2 | 0.2 | 0.6324555 | 0.41 | 1.066667 | 2.601626 | 3.880979 | 2.49 | 1.63275 | 0.4864809 | 2.135416 | 6
La0.9Ca0.1Fe0.9Nb0.1O3 | 0.9319545 | 0 | 0 | 0 | 0 | 1 | 0.1 | 0.9 | 0.1 | 0.8 | 0 | 3.1 | 0.9911207 | 0 | 0 | 0 | 0.9 | 0.6501659 | 1.358 | 0.582 | 1.2117 | 1.6352 | 18.449 | 31.196921 | 0.3351 | 0.5411 | 4.6 | 129.022723 | 59.551137 | 0.133 | 0.2497778 | 3 | 0 | 1 | 2 | 2 | 0.325083 | 0.325083 | 0.9 | 0.9 | 0.006 | 0.07124605 | 0.004418262 | 0.1224159 | 0.0399 | 0.1304123 | 2.193 | 7.762992 | 0.0237 | 0.1111346 | 2.9 | 0.1 | 0.7 | 0.4311111 | 1.005926 | 2.333333 | 1.89576 | 2.35 | 1.633 | 0.4865857 | 1.56205 | 6
BaFe0.75Ni0.25O3 | -0.6660647 | 0 | 1 | 0 | 0 | 0 | 1 | 0 | 0 | 0 | 1 | 4 | 1.094398 | 1 | 0 | 0 | 0.75 | 0.5623351 | 1.61 | 0.5625 | 1.087 | 1.944 | 10 | 54.9125 | 0.194 | 0.6945 | 4.5 | 137.327 | 56.5571 | 0 | 0.128 | 3 | 0 | 1 | 1 | 2 | 0 | 0.5623351 | 1 | 0.75 | 0 | 0.0476314 | 0 | 0.08467804 | 0 | 0.05542563 | 0 | 0.004330127 | 0 | 0.01645448 | 2 | 0 | 0 | 0.4166667 | 1.192593 | 2.862222 | 3.843566 | 2.55 | 1.59 | 0.4684856 | 0.8660254 | 2
La0.6Ba0.4Co0.2Fe0.8O3 | -0.7515673 | 1 | 0 | 0 | 0 | 0 | 0.4 | 0.6 | 0 | 0.6 | 0.4 | 3.4 | 1.039645 | 0.4 | 0 | 0.2 | 0.8 | 1.173414 | 1.46 | 0.5612 | 1.1698 | 1.76736 | 15.508 | 40.4048 | 0.2834 | 0.592 | 4.8 | 138.274082 | 56.4626388 | 0.138 | 0.0628 | 3 | 0 | 1 | 2 | 2 | 0.6730117 | 0.5004024 | 0.6 | 0.8 | 0.1224745 | 0.02045874 | 0.08388664 | 0.03645534 | 0.06760592 | 0.1367304 | 4.497263 | 11.32116 | 0.07299479 | 0.08622018 | 2.6 | 0 | 0.4898979 | 0.4157037 | 1.081481 | 2.601568 | 2.720108 | 2.424 | 1.6 | 0.4727076 | 0.6324555 | 2
GdBa0.5Sr0.5CoFeO5 | -1.412011 | 0 | 1 | 0 | 0 | 0 | 0.5 | 0.5 | 0.5 | 0.5 | 0 | 2.5 | 0.9683618 | 0.25 | 0.25 | 0.5 | 0.5 | 1.732868 | 1.3975 | 0.65625 | 1.1765 | 1.48825 | 15.5725 | 24.3584025 | 0.2895 | 0.43375 | 6 | 134.86175 | 57.389097 | 0.176 | 0.0345 | 5 | -2 | 1 | 3 | 2 | 1.039721 | 0.6931472 | 0.5 | 0.5 | 0.1409566 | 0.1069682 | 0.1008634 | 0.1629991 | 0.08652601 | 0.1825875 | 5.070594 | 7.788397 | 0.08209903 | 0.08086524 | 2.5 | 0 | 0.5 | 0.4861111 | 1.035185 | 2.129524 | 2.850166 | 2.38 | 1.585 | 0.466372 | 0.7071068 | 2
BaFe0.95Ce0.05O3 | -0.851035 | 1 | 0 | 0 | 0 | 0 | 1 | 0 | 0 | 0 | 1 | 4 | 1.071155 | 1 | 0 | 0 | 0.95 | 0.1985152 | 1.61 | 0.604 | 1.087 | 1.8968 | 10 | 54.0025 | 0.194 | 0.6913 | 3.8 | 137.327 | 60.05855 | 0 | 0.304 | 3 | 0 | 1 | 1 | 2 | 0 | 0.1985152 | 1 | 0.95 | 0 | 0.06102459 | 0 | 0.1010341 | 0 | 0.06625526 | 0 | 3.955701 | 0 | 0.05535802 | 2 | 0 | 0 | 0.4474074 | 1.192593 | 2.665563 | 3.67272 | 2.55 | 1.6455 | 0.491819 | 0.8717798 | 4
La0.7Sr0.3Co0.8Fe0.2O3 | 0.5845 | 0 | 1 | 0 | 0 | 0 | 0.3 | 0.7 | 0 | 0.7 | 0.3 | 3.3 | 1.018776 | 0 | 0.3 | 0.8 | 0.2 | 1.111267 | 1.384 | 0.5476 | 1.1854 | 1.77428 | 16.735 | 38.6504 | 0.3067 | 0.556 | 5.5 | 123.519829 | 58.3155552 | 0.132 | 0.0571 | 3 | 0 | 1 | 2 | 2 | 0.6108643 | 0.5004024 | 0.7 | 0.8 | 0.03666061 | 0.01364698 | 0.02648888 | 0.02492143 | 0.06049 | 0.1431802 | 3.734799 | 8.826059 | 0.05544917 | 0.07800103 | 2.7 | 0 | 0.4582576 | 0.4056296 | 1.025185 | 2.527392 | 2.535147 | 2.385 | 1.57 | 0.460021 | 0.6082763 | 2
NdCoO3 | 1.419103 | 0 | 1 | 0 | 0 | 0 | 0 | 1 | 0 | 1 | 0 | 3 | 0.9899495 | 0 | 0 | 1 | 0 | 0 | 1.31 | 0.55 | 1.256 | 1.69 | 22.1 | 33.5 | 0.363 | 0.5 | 6 | 144.242 | 58.933194 | 0 | 0 | 3 | 0 | 1 | 1 | 1 | 0 | 0 | 1 | 1 | 0 | 0 | 0 | 0 | 0 | 0 | 0 | 0 | 0 | 0 | 3 | 0 | 0 | 0.4074074 | 0.9703704 | 2.381818 | 1.687925 | 2.3 | 1.56 | 0.4557791 | 0 | 0
NdBa0.5Sr0.5Co1.5Mn0.5O5 | -1.130202 | 1 | 0 | 0 | 0 | 0 | 0.5 | 0.5 | 0.5 | 0.5 | 0 | 2.5 | 0.9726837 | 0.25 | 0.25 | 0.75 | 0 | 1.602056 | 1.4175 | 0.661875 | 1.173 | 1.4904375 | 16.3075 | 25.13289875 | 0.2855 | 0.4265 | 6 | 128.35775 | 57.9344065 | 0.169 | 0.06025 | 5 | -2 | 1 | 3 | 2 | 1.039721 | 0.5623351 | 0.5 | 0.75 | 0.1231615 | 0.1079623 | 0.08688641 | 0.1631159 | 0.0830271 | 0.185781 | 5.803936 | 8.421383 | 0.0781297 | 0.07712166 | 2.5 | 0 | 0.5 | 0.4902778 | 1.05 | 2.141643 | 2.819985 | 2.41 | 1.6425 | 0.4905643 | 1 | 3
La0.7Sr0.3Mn0.9Mg0.1O3 | 1.301924 | 0 | 1 | 0 | 0 | 0 | 0.3 | 0.7 | 0.1 | 0.5 | 0.4 | 3.3 | 1.004797 | 0 | 0.3 | 0 | 0 | 0.9359473 | 1.384 | 0.574 | 1.1854 | 1.70195 | 16.735 | 38.8185271 | 0.3067 | 0.5622 | 3.2 | 123.519829 | 51.8747396 | 0.132 | 0.5199444 | 3 | 0 | 1 | 2 | 2 | 0.6108643 | 0.325083 | 0.7 | 0.9 | 0.03666061 | 0.05407402 | 0.02648888 | 0.09420562 | 0.06049 | 0.2057122 | 3.734799 | 11.45157 | 0.05544917 | 0.1087776 | 2.7 | 0 | 0.6403124 | 0.4251852 | 1.025185 | 2.41115 | 2.45889 | 2.385 | 1.914 | 0.5998233 | 1.16619 | 4
PrBaCo1.9Sc0.1O5 | -1.423145 | 0 | 1 | 0 | 0 | 0 | 0.5 | 0.5 | 0.5 | 0.5 | 0 | 2.5 | 0.9882118 | 0.5 | 0 | 0.95 | 0 | 0.8916624 | 1.465 | 0.66425 | 1.1725 | 1.492 | 15.81 | 24.8552 | 0.26 | 0.42655 | 6.2 | 139.11733 | 58.2343297 | 0.171 | 0.07578947 | 5 | -2 | 1 | 2 | 2 | 0.6931472 | 0.1985152 | 0.5 | 0.95 | 0.145 | 0.1075671 | 0.09897611 | 0.1619377 | 0.0855 | 0.1803372 | 5.81 | 7.988916 | 0.066 | 0.07166343 | 2.5 | 0 | 0.5 | 0.492037 | 1.085185 | 2.205495 | 2.753382 | 2.43 | 1.586 | 0.4667948 | 1.50333 | 7
Ba0.5Sr0.5Co0.8Fe0.2O3 | -1.471497 | 1 | 0 | 0 | 0 | 0 | 1 | 0 | 0 | 0 | 1 | 4 | 1.074488 | 0.5 | 0.5 | 0.8 | 0.2 | 1.19355 | 1.525 | 0.542 | 1.09 | 1.9896 | 10.515 | 51.998 | 0.208 | 0.6736 | 4.8 | 112.4735 | 58.3155552 | 0.006 | 0.097 | 3 | 0 | 1 | 2 | 2 | 0.6931472 | 0.5004024 | 0.5 | 0.8 | 0.085 | 0.024 | 0.0557377 | 0.04428044 | 0.003 | 0.0388 | 0.515 | 1.456 | 0.014 | 0.0152 | 2 | 0 | 0 | 0.4014815 | 1.12963 | 2.813653 | 3.930499 | 2.52 | 1.57 | 0.460021 | 0.4 | 1
BaFe0.95Sn0.05O3 | -1.108281 | 1 | 0 | 0 | 0 | 0 | 1 | 0 | 0 | 0 | 1 | 4 | 1.076111 | 1 | 0 | 0 | 0.95 | 0.1985152 | 1.61 | 0.595 | 1.087 | 1.9017 | 10 | 54.2015 | 0.194 | 0.7033 | 3.8 | 137.327 | 58.98825 | 0 | 0.206 | 3 | 0 | 1 | 1 | 2 | 0 | 0.1985152 | 1 | 0.95 | 0 | 0.02179449 | 0 | 0.0366294 | 0 | 0.04489666 | 0 | 3.08828 | 0 | 0.003051229 | 2 | 0 | 0 | 0.4407407 | 1.192593 | 2.705882 | 3.705528 | 2.55 | 1.6035 | 0.4741835 | 0.8717798 | 4
Bi0.2Sr0.8FeO3 | 0.9063597 | 0 | 0 | 0 | 1 | 0 | 0.8 | 0.2 | 0 | 0.2 | 0.8 | 3.8 | 1.001369 | 0 | 0.8 | 0 | 1 | 0.5004024 | 1.386 | 0.582 | 1.1542 | 1.8596 | 13.936 | 50.058 | 0.2648 | 0.6688 | 4.2 | 111.89208 | 55.845 | 0.306 | 0 | 3 | 0 | 1 | 2 | 1 | 0.5004024 | 0 | 0.8 | 1 | 0.108 | 0.016 | 0.07792208 | 0.02749141 | 0.1224 | 0.1048 | 5.812 | 9.704 | 0.0856 | 0.0704 | 2.2 | 0 | 0.4 | 0.4311111 | 1.026667 | 2.381443 | 3.517544 | 2.276 | 1.61 | 0.4769222 | 0.4 | 1
LaFeO3 | 1.116064 | 1 | 0 | 0 | 0 | 0 | 0 | 1 | 0 | 1 | 0 | 3 | 1.008558 | 0 | 0 | 0 | 1 | 0 | 1.36 | 0.55 | 1.225 | 1.65 | 19.18 | 30.65 | 0.343 | 0.528 | 5 | 138.90547 | 55.845 | 0 | 0 | 3 | 0 | 1 | 1 | 1 | 0 | 0 | 1 | 1 | 0 | 0 | 0 | 0 | 0 | 0 | 0 | 0 | 0 | 0 | 3 | 0 | 0 | 0.4074074 | 1.007407 | 2.472727 | 1.648519 | 2.34 | 1.61 | 0.4769222 | 0 | 0
LaBaFe2O5 | 0.3950749 | 1 | 0 | 0 | 0 | 0 | 0.5 | 0.5 | 0.5 | 0.5 | 0 | 2.5 | 0.9948624 | 0.5 | 0 | 0 | 1 | 0.6931472 | 1.485 | 0.665 | 1.156 | 1.471 | 14.59 | 23.424605 | 0.2685 | 0.44 | 5.5 | 138.116235 | 55.845 | 0.138 | 0 | 5 | -2 | 1 | 2 | 1 | 0.6931472 | 0 | 0.5 | 1 | 0.125 | 0.115 | 0.08417508 | 0.1729323 | 0.069 | 0.179 | 4.59 | 7.225395 | 0.0745 | 0.088 | 2.5 | 0 | 0.5 | 0.4925926 | 1.1 | 2.233083 | 2.729073 | 2.445 | 1.61 | 0.4769222 | 0.5 | 1
SrFe0.90Si0.10O3 | 0.1344553 | 0 | 1 | 0 | 0 | 0 | 1 | 0 | 0 | 0 | 1 | 4 | 1.02698 | 0 | 1 | 0 | 0.9 | 0.325083 | 1.44 | 0.571 | 1.093 | 1.9095 | 11.03 | 53.933179 | 0.222 | 0.7331 | 3.6 | 87.62 | 53.069 | 0 | 0.025 | 3 | 0 | 1 | 1 | 2 | 0 | 0.325083 | 1 | 0.9 | 0 | 0.057 | 0 | 0.09982487 | 0 | 0.0075 | 0 | 2.930463 | 0 | 0.0873 | 2 | 0 | 0 | 0.422963 | 1.066667 | 2.521891 | 3.816957 | 2.49 | 1.603 | 0.4739727 | 1.2 | 4
Pr0.6Sr0.4Co0.2Fe0.8O3 | 0.39794 | 0 | 1 | 0 | 0 | 0 | 0.4 | 0.6 | 0 | 0.6 | 0.4 | 3.4 | 1.005607 | 0 | 0.4 | 0.2 | 0.8 | 1.173414 | 1.368 | 0.5612 | 1.192 | 1.76736 | 17.384 | 40.4048 | 0.2844 | 0.592 | 4.8 | 119.592596 | 56.4626388 | 0.165 | 0.0628 | 3 | 0 | 1 | 2 | 2 | 0.6730117 | 0.5004024 | 0.6 | 0.8 | 0.05878775 | 0.02045874 | 0.0429735 | 0.03645534 | 0.08083316 | 0.1367304 | 5.188019 | 11.32116 | 0.05094939 | 0.08622018 | 2.6 | 0 | 0.4898979 | 0.4157037 | 1.013333 | 2.437634 | 2.758523 | 2.382 | 1.6 | 0.4727076 | 0.6324555 | 2
Sr0.9Cs0.1Co0.9Nb0.1O3 | -1.738427 | 1 | 0 | 0 | 0 | 0 | 0.9 | 0 | 0 | 0 | 0.9 | 4.1 | 1.059725 | 0 | 0.9 | 0.9 | 0 | 0.6501659 | 1.484 | 0.541 | 1.0821 | 1.9941 | 10.316 | 51.2 | 0.2082 | 0.6829 | 4.5 | 92.14855 | 62.3305116 | 0.109 | 0.149 | 3 | 0 | 1 | 2 | 2 | 0.325083 | 0.325083 | 0.9 | 0.9 | 0.132 | 0.033 | 0.08894879 | 0.06099815 | 0.0327 | 0.0447 | 2.142 | 0.21 | 0.0414 | 0.0507 | 1.9 | 0.1 | 0.3 | 0.4007407 | 1.099259 | 2.743068 | 4.050326 | 2.506 | 1.588 | 0.4676404 | 1.5 | 5
La0.4Sr0.6Ni0.2Fe0.8O3 | 0.127254 | 1 | 0 | 0 | 0 | 0 | 0.6 | 0.4 | 0 | 0.4 | 0.6 | 3.6 | 1.020193 | 0 | 0.6 | 0 | 0.8 | 1.173414 | 1.408 | 0.5616 | 1.1458 | 1.82656 | 14.29 | 45.5704 | 0.2704 | 0.62696 | 4.8 | 108.134188 | 56.41468 | 0.132 | 0.0968 | 3 | 0 | 1 | 2 | 2 | 0.6730117 | 0.5004024 | 0.6 | 0.8 | 0.03919184 | 0.03506337 | 0.02783511 | 0.06243478 | 0.06466653 | 0.1422241 | 3.992668 | 11.49858 | 0.05927765 | 0.08610899 | 2.4 | 0 | 0.4898979 | 0.416 | 1.042963 | 2.507123 | 3.190316 | 2.43 | 1.594 | 0.4701753 | 0.9380832 | 3
GdBaCo2O5 | -1.069011 | 1 | 0 | 0 | 0 | 0 | 0.5 | 0.5 | 0.5 | 0.5 | 0 | 2.5 | 0.9876485 | 0.5 | 0 | 1 | 0 | 0.6931472 | 1.44 | 0.6475 | 1.175 | 1.5055 | 15.315 | 25.2922 | 0.2825 | 0.4275 | 6.5 | 147.2885 | 58.933194 | 0.176 | 0 | 5 | -2 | 1 | 2 | 1 | 0.6931472 | 0 | 0.5 | 1 | 0.17 | 0.0975 | 0.1180556 | 0.1505792 | 0.088 | 0.1845 | 5.315 | 8.2078 | 0.0885 | 0.0725 | 2.5 | 0 | 0.5 | 0.4796296 | 1.066667 | 2.223938 | 2.791013 | 2.395 | 1.56 | 0.4557791 | 0.5 | 1
Ba2Bi0.1Sc0.2Co1.7O5 | -0.9556738 | 1 | 0 | 0 | 0 | 0 | 1 | 0 | 0.04722222 | 0.9291667 | 0 | 3 | 1.067694 | 1 | 0 | 0.85 | 0 | 0.5181862 | 1.61 | 0.6103333 | 1.087 | 1.642736 | 10 | 32.14581 | 0.194 | 0.4980639 | 5.147222 | 137.327 | 65.0378257 | 0 | 0.2495 | 5 | -2 | 1 | 1 | 3 | 0 | 0.5181862 | 1 | 0.85 | 0 | 0.1284495 | 0 | 0.2104579 | 0 | 0.1212965 | 0 | 5.563962 | 0 | 0.0647556 | 2 | 0.02361111 | 0.3763863 | 0.4520988 | 1.192593 | 2.637903 | 3.650969 | 2.55 | 1.605 | 0.4748158 | 2.172554 | 7
Sr0.9Ce0.1Co0.9Nb0.1O3 | -1.040695 | 1 | 0 | 0 | 0 | 0 | 0.9 | 0.1 | 0 | 0.2 | 0.7 | 3.9 | 1.037339 | 0 | 0.9 | 0.9 | 0 | 0.6501659 | 1.43 | 0.545 | 1.1077 | 1.9303 | 11.947 | 47.646 | 0.2318 | 0.6497 | 4.7 | 92.8696 | 62.3305116 | 0.147 | 0.07811111 | 3 | 0 | 1 | 2 | 2 | 0.325083 | 0.325083 | 0.9 | 0.9 | 0.03 | 0.03263434 | 0.02097902 | 0.05987952 | 0.0441 | 0.1279789 | 2.751 | 7.07603 | 0.0294 | 0.09000894 | 2.1 | 0.1 | 0.5385165 | 0.4037037 | 1.059259 | 2.623853 | 3.779112 | 2.473 | 1.588 | 0.4676404 | 1.615549 | 6
PrBa0.8Ca0.2Co1.5Fe0.5O5 | -1.385568 | 1 | 0 | 0 | 0 | 0 | 0.5 | 0.5 | 0.5 | 0.5 | 0 | 2.5 | 0.9847836 | 0.4 | 0 | 0.75 | 0.25 | 1.505684 | 1.438 | 0.651875 | 1.173 | 1.496875 | 15.997 | 24.82530125 | 0.267 | 0.430625 | 6.25 | 129.39243 | 58.1611455 | 0.171 | 0.0345 | 5 | -2 | 1 | 3 | 2 | 0.9433484 | 0.5623351 | 0.5 | 0.75 | 0.140556 | 0.1024371 | 0.09774412 | 0.1571422 | 0.08501176 | 0.1837488 | 5.647821 | 8.014459 | 0.06223343 | 0.07686016 | 2.5 | 0 | 0.5 | 0.4828704 | 1.065185 | 2.205944 | 2.791588 | 2.419 | 1.5725 | 0.4610805 | 0.6614378 | 2
Ba0.2Sr0.8Co0.8Fe0.2O3 | -0.8476366 | 0 | 1 | 0 | 0 | 0 | 1 | 0 | 0 | 0 | 1 | 4 | 1.055428 | 0.2 | 0.8 | 0.8 | 0.2 | 1.000805 | 1.474 | 0.542 | 1.0918 | 1.9896 | 10.824 | 51.998 | 0.2164 | 0.6736 | 4.8 | 97.5614 | 58.3155552 | 0.006 | 0.097 | 3 | 0 | 1 | 2 | 2 | 0.5004024 | 0.5004024 | 0.8 | 0.8 | 0.068 | 0.024 | 0.04613297 | 0.04428044 | 0.0024 | 0.0388 | 0.412 | 1.456 | 0.0112 | 0.0152 | 2 | 0 | 0 | 0.4014815 | 1.091852 | 2.719557 | 3.927339 | 2.502 | 1.57 | 0.460021 | 0.4 | 1
SrSc0.2Co0.8O3 | -1.51377 | 1 | 0 | 0 | 0 | 0 | 1 | 0 | 0 | 0.2 | 0.8 | 4 | 1.011188 | 0 | 1 | 0.8 | 0 | 0.5004024 | 1.44 | 0.601 | 1.093 | 1.8912 | 11.03 | 45.968 | 0.222 | 0.629 | 4 | 87.62 | 56.1377368 | 0 | 0.589 | 3 | 0 | 1 | 1 | 2 | 0 | 0.5004024 | 1 | 0.8 | 0 | 0.142 | 0 | 0.2362729 | 0 | 0.2356 | 0 | 10.604 | 0 | 0.074 | 2 | 0 | 0.4 | 0.4451852 | 1.066667 | 2.396007 | 3.730342 | 2.49 | 1.664 | 0.4995382 | 2 | 5
SrCo0.8Ta0.2O3 | -1.694319 | 1 | 0 | 0 | 0 | 0 | 1 | 0 | 0 | 0.2 | 0.6 | 4 | 1.035062 | 0 | 1 | 0.8 | 0 | 0.5004024 | 1.44 | 0.556 | 1.093 | 1.9284 | 11.03 | 47.1164 | 0.222 | 0.664 | 4.2 | 87.62 | 83.3361312 | 0 | 0.00425 | 3 | 0 | 1 | 1 | 2 | 0 | 0.5004024 | 1 | 0.8 | 0 | 0.04270831 | 0 | 0.07681351 | 0 | 0.1235599 | 0 | 6.906503 | 0 | 0.1018548 | 2 | 0.2 | 0.6324555 | 0.4118519 | 1.066667 | 2.589928 | 3.871198 | 2.49 | 1.636 | 0.487843 | 2.135416 | 6
Ba0.8Sr0.2Co0.6Fe0.2Nb0.2O3 | -1.554396 | 1 | 0 | 0 | 0 | 0 | 1 | 0 | 0 | 0.2 | 0.6 | 4 | 1.080415 | 0.8 | 0.2 | 0.6 | 0.2 | 1.450673 | 1.576 | 0.565 | 1.0882 | 1.89885 | 10.206 | 47.9795 | 0.1996 | 0.6737 | 4 | 127.3856 | 65.1101904 | 0.006 | 0.08275 | 3 | 0 | 1 | 2 | 3 | 0.5004024 | 0.9502705 | 0.8 | 0.6 | 0.068 | 0.04260282 | 0.04314721 | 0.07540322 | 0.0024 | 0.1242044 | 0.412 | 7.738424 | 0.0112 | 0.1046667 | 2 | 0.2 | 0.6324555 | 0.4185185 | 1.167407 | 2.789381 | 3.827726 | 2.538 | 1.626 | 0.4836493 | 2.073644 | 6
Gd0.5Sr0.5CoO3 | 0.3820718 | 0 | 1 | 0 | 0 | 0 | 0.5 | 0.5 | 0 | 0.5 | 0.5 | 3.5 | 1.012023 | 0 | 0.5 | 1 | 0 | 0.6931472 | 1.355 | 0.54 | 1.178 | 1.8495 | 15.83 | 42.385 | 0.2965 | 0.583 | 5.5 | 122.435 | 58.933194 | 0.17 | 0 | 3 | 0 | 1 | 2 | 1 | 0.6931472 | 0 | 0.5 | 1 | 0.085 | 0.01 | 0.06273063 | 0.01851852 | 0.085 | 0.1595 | 4.8 | 8.885 | 0.0745 | 0.083 | 2.5 | 0 | 0.5 | 0.4 | 1.003704 | 2.509259 | 3.068731 | 2.365 | 1.56 | 0.4557791 | 0.5 | 1
La0.6Ca0.4Fe0.8Ni0.2O3 | 0.1255455 | 0 | 0 | 0 | 1 | 0 | 0.4 | 0.6 | 0 | 0.6 | 0.4 | 3.4 | 1.001154 | 0 | 0 | 0 | 0.8 | 1.173414 | 1.352 | 0.5584 | 1.1718 | 1.77104 | 16.256 | 40.8996 | 0.3114 | 0.59224 | 5 | 99.374482 | 56.41468 | 0.133 | 0.0812 | 3 | 0 | 1 | 2 | 2 | 0.6730117 | 0.5004024 | 0.6 | 0.8 | 0.009797959 | 0.02907645 | 0.007247011 | 0.05207101 | 0.06515643 | 0.1406535 | 3.581154 | 11.52723 | 0.03870194 | 0.08596617 | 2.6 | 0 | 0.4898979 | 0.4136296 | 1.001481 | 2.421203 | 2.776677 | 2.38 | 1.594 | 0.4701753 | 0.9380832 | 3
SrCo0.9Ta0.1O3 | -1.56835 | 1 | 0 | 0 | 0 | 0 | 1 | 0 | 0 | 0.1 | 0.8 | 4 | 1.04217 | 0 | 1 | 0.9 | 0 | 0.325083 | 1.44 | 0.543 | 1.093 | 1.9687 | 11.03 | 49.1932 | 0.222 | 0.665 | 4.6 | 87.62 | 71.1346626 | 0 | 0.04855556 | 3 | 0 | 1 | 1 | 2 | 0 | 0.325083 | 1 | 0.9 | 0 | 0.03287856 | 0 | 0.06054984 | 0 | 0.09621647 | 0 | 5.306882 | 0 | 0.07202916 | 2 | 0.1 | 0.4472136 | 0.4022222 | 1.066667 | 2.651934 | 3.924439 | 2.49 | 1.598 | 0.4718638 | 1.56205 | 6
Pr0.6Sr0.4Co0.18Fe0.72Sc0.1O3 | 0.3972025 | 1 | 0 | 0 | 0 | 0 | 0.4 | 0.6 | 0 | 0.6 | 0.4 | 3.4 | 0.9882842 | 0 | 0.4 | 0.18 | 0.72 | 1.448457 | 1.368 | 0.5947 | 1.192 | 1.74356 | 17.384 | 39.7588 | 0.2844 | 0.58786 | 4.28 | 119.592596 | 55.31196572 | 0.165 | 0.4117778 | 3 | 0 | 1 | 2 | 3 | 0.6730117 | 0.7754452 | 0.6 | 0.72 | 0.05878775 | 0.09883527 | 0.0429735 | 0.1661935 | 0.08083316 | 0.1702148 | 5.188019 | 11.98588 | 0.05094939 | 0.09028799 | 2.6 | 0 | 0.4898979 | 0.4405185 | 1.013333 | 2.300319 | 2.689507 | 2.382 | 1.648 | 0.492864 | 1.54971 | 6
SmBaCo2O5 | -0.6387777 | 0 | 0 | 1 | 0 | 0 | 0.5 | 0.5 | 0.5 | 0.5 | 0 | 2.5 | 0.9894185 | 0.5 | 0 | 1 | 0 | 0.6931472 | 1.445 | 0.6475 | 1.185 | 1.5055 | 16.7 | 25.2922 | 0.287 | 0.4275 | 6.5 | 143.8435 | 58.933194 | 0.196 | 0 | 5 | -2 | 1 | 2 | 1 | 0.6931472 | 0 | 0.5 | 1 | 0.165 | 0.0975 | 0.1141869 | 0.1505792 | 0.098 | 0.1845 | 6.7 | 8.2078 | 0.093 | 0.0725 | 2.5 | 0 | 0.5 | 0.4796296 | 1.07037 | 2.23166 | 2.785026 | 2.41 | 1.56 | 0.4557791 | 0.5 | 1
La0.8Sr0.2CoO3 | 1.437625 | 0 | 0 | 0 | 1 | 0 | 0.2 | 0.8 | 0 | 0.8 | 0.2 | 3.2 | 1.016652 | 0 | 0.2 | 1 | 0 | 0.5004024 | 1.376 | 0.546 | 1.1986 | 1.7538 | 17.55 | 37.054 | 0.3188 | 0.5332 | 5.8 | 128.648376 | 58.933194 | 0.132 | 0 | 3 | 0 | 1 | 2 | 1 | 0.5004024 | 0 | 0.8 | 1 | 0.032 | 0.008 | 0.02325581 | 0.01465201 | 0.0528 | 0.1276 | 3.26 | 7.108 | 0.0484 | 0.0664 | 2.8 | 0 | 0.4 | 0.4044444 | 1.019259 | 2.520147 | 2.266716 | 2.37 | 1.56 | 0.4557791 | 0.4 | 1
BaFeO3 | -1.180996 | 0 | 0 | 0 | 0 | 1 | 1 | 0 | 0 | 0 | 1 | 4 | 1.078885 | 1 | 0 | 0 | 1 | 0 | 1.61 | 0.59 | 1.087 | 1.912 | 10 | 54.91 | 0.194 | 0.704 | 4 | 137.327 | 55.845 | 0 | 0 | 3 | 0 | 1 | 1 | 1 | 0 | 0 | 1 | 1 | 0 | 0 | 0 | 0 | 0 | 0 | 0 | 0 | 0 | 0 | 2 | 0 | 0 | 0.437037 | 1.192593 | 2.728814 | 3.72474 | 2.55 | 1.61 | 0.4769222 | 0 | 0
Sr0.95Sc0.175Nb0.025Co0.8O3 | -1.769551 | 1 | 0 | 0 | 0 | 0 | 1 | 0 | 0 | 0.175 | 0.8 | 4.1 | 1.014373 | 0 | 1 | 0.8 | 0 | 0.5757565 | 1.44 | 0.594875 | 1.093 | 1.9022 | 11.03 | 46.61325 | 0.222 | 0.63785 | 4 | 87.62 | 57.33649835 | 0 | 0.589 | 3 | 0 | 0.95 | 1 | 3 | 0 | 0.5757565 | 1 | 0.8 | 0 | 0.1347149 | 0 | 0.2264592 | 0 | 0.2232934 | 0 | 10.06546 | 0 | 0.07688288 | 2 | 0.025 | 0.4213075 | 0.4406481 | 1.066667 | 2.420677 | 3.745737 | 2.49 | 1.658 | 0.4970382 | 2 | 5
NdBaCo1.5Mn0.5O5 | -0.205737 | 1 | 0 | 0 | 0 | 0 | 0.5 | 0.5 | 0.5 | 0.5 | 0 | 2.5 | 0.987621 | 0.5 | 0 | 0.75 | 0 | 1.255482 | 1.46 | 0.661875 | 1.1715 | 1.4904375 | 16.05 | 25.13289875 | 0.2785 | 0.4265 | 6 | 140.7845 | 57.9344065 | 0.169 | 0.06025 | 5 | -2 | 1 | 2 | 2 | 0.6931472 | 0.5623351 | 0.5 | 0.75 | 0.15 | 0.1079623 | 0.1027397 | 0.1631159 | 0.0845 | 0.185781 | 6.05 | 8.421383 | 0.0845 | 0.07712166 | 2.5 | 0 | 0.5 | 0.4902778 | 1.081481 | 2.205855 | 2.760374 | 2.425 | 1.6425 | 0.4905643 | 1 | 3
SrCo0.9Y0.1O3 | -0.6053126 | 0 | 0 | 1 | 0 | 0 | 1 | 0 | 0 | 0.1 | 0.9 | 4 | 1.029123 | 0 | 1 | 0.9 | 0 | 0.325083 | 1.44 | 0.567 | 1.093 | 1.9421 | 11.03 | 48.195441 | 0.222 | 0.6387 | 4.5 | 87.62 | 61.9304586 | 0 | 0.669 | 3 | 0 | 1 | 1 | 2 | 0 | 0.325083 | 1 | 0.9 | 0 | 0.111 | 0 | 0.1957672 | 0 | 0.2007 | 0 | 9.223677 | 0 | 0.0819 | 2 | 0 | 0.3 | 0.42 | 1.066667 | 2.539683 | 3.830686 | 2.49 | 1.626 | 0.4836493 | 1.5 | 5
SrSc0.175V0.025Co0.8O3 | -1.719889 | 0 | 1 | 0 | 0 | 0 | 1 | 0 | 0 | 0.175 | 0.8 | 4 | 1.015678 | 0 | 1 | 0.8 | 0 | 0.5757565 | 1.44 | 0.592375 | 1.093 | 1.90645 | 11.03 | 46.981 | 0.222 | 0.642425 | 4 | 87.62 | 56.2873766 | 0 | 0.61 | 3 | 0 | 1 | 1 | 3 | 0 | 0.5757565 | 1 | 0.8 | 0 | 0.1347822 | 0 | 0.2275285 | 0 | 0.2240663 | 0 | 10.46413 | 0 | 0.09236446 | 2 | 0.025 | 0.4213075 | 0.4387963 | 1.066667 | 2.430893 | 3.752352 | 2.49 | 1.65725 | 0.4967254 | 2 | 5
La0.6Sr0.4CoO3 | -0.09884399 | 0 | 1 | 0 | 0 | 0 | 0.4 | 0.6 | 0 | 0.6 | 0.4 | 3.4 | 1.024782 | 0 | 0.4 | 1 | 0 | 0.6730117 | 1.392 | 0.542 | 1.1722 | 1.8176 | 15.92 | 40.608 | 0.2946 | 0.5664 | 5.6 | 118.391282 | 58.933194 | 0.132 | 0 | 3 | 0 | 1 | 2 | 1 | 0.6730117 | 0 | 0.6 | 1 | 0.03919184 | 0.009797959 | 0.02815505 | 0.01807742 | 0.06466653 | 0.1562774 | 3.992668 | 8.705487 | 0.05927765 | 0.08132306 | 2.6 | 0 | 0.4898979 | 0.4014815 | 1.031111 | 2.568266 | 2.810156 | 2.4 | 1.56 | 0.4557791 | 0.4898979 | 1
Pr0.4Sr0.6Co0.2Fe0.8O3 | -1.414414 | 0 | 0 | 1 | 0 | 0 | 0.6 | 0.4 | 0 | 0.4 | 0.6 | 3.6 | 1.011523 | 0 | 0.6 | 0.2 | 0.8 | 1.173414 | 1.392 | 0.5668 | 1.159 | 1.82204 | 15.266 | 44.9972 | 0.2636 | 0.6268 | 4.6 | 108.935064 | 56.4626388 | 0.165 | 0.0742 | 3 | 0 | 1 | 2 | 2 | 0.6730117 | 0.5004024 | 0.6 | 0.8 | 0.05878775 | 0.02310325 | 0.04223258 | 0.04076084 | 0.08083316 | 0.1376411 | 5.188019 | 11.3284 | 0.05094939 | 0.08634257 | 2.4 | 0 | 0.4898979 | 0.4198519 | 1.031111 | 2.455893 | 3.181844 | 2.418 | 1.6 | 0.4727076 | 0.6324555 | 2
Sr0.95Ag0.05Nb0.1Co0.9O3 | -1.707274 | 1 | 0 | 0 | 0 | 0 | 0.95 | 0 | 0 | 0.05 | 0.85 | 4.05 | 1.039731 | 0 | 0.95 | 0.9 | 0 | 0.5235982 | 1.432 | 0.542 | 1.13485 | 1.97815 | 10.8573117 | 50.3115 | 0.22045 | 0.6746 | 4.55 | 88.63241 | 62.3305116 | 0.837 | 0.1312778 | 3 | 0 | 1 | 2 | 2 | 0.1985152 | 0.325083 | 0.95 | 0.9 | 0.03487119 | 0.03295451 | 0.02435139 | 0.06080169 | 0.1824199 | 0.07972721 | 0.7527308 | 3.862502 | 0.006756293 | 0.0644976 | 1.95 | 0.1 | 0.3840573 | 0.4014815 | 1.060741 | 2.642066 | 3.99111 | 2.441 | 1.588 | 0.4676404 | 1.532155 | 6
SrCo0.8Nb0.2O3 | -1.523029 | 1 | 0 | 0 | 0 | 0 | 1 | 0 | 0 | 0.2 | 0.6 | 4 | 1.035062 | 0 | 1 | 0.8 | 0 | 0.5004024 | 1.44 | 0.556 | 1.093 | 1.9154 | 11.03 | 47.576 | 0.222 | 0.6666 | 4.2 | 87.62 | 65.7278292 | 0 | 0.06925 | 3 | 0 | 1 | 1 | 2 | 0 | 0.5004024 | 1 | 0.8 | 0 | 0.04270831 | 0 | 0.07681351 | 0 | 0.1266153 | 0 | 7.04322 | 0 | 0.1059389 | 2 | 0.2 | 0.6324555 | 0.4118519 | 1.066667 | 2.589928 | 3.871198 | 2.49 | 1.616 | 0.4794472 | 2.135416 | 6
Sr0.95Co0.7Nb0.1Fe0.2O3 | -1.04052 | 0 | 1 | 0 | 0 | 0 | 1 | 0 | 0 | 0 | 0.9 | 4.1 | 1.036694 | 0 | 1 | 0.7 | 0.2 | 0.8018186 | 1.44 | 0.553 | 1.093 | 1.9747 | 11.03 | 51.928 | 0.222 | 0.6905 | 4.3 | 87.62 | 61.7128728 | 0 | 0.149 | 3 | 0 | 0.95 | 1 | 3 | 0 | 0.8018186 | 1 | 0.7 | 0 | 0.03742993 | 0 | 0.06768523 | 0 | 0.05408706 | 0 | 1.505309 | 0 | 0.05044452 | 2 | 0.1 | 0.3 | 0.4096296 | 1.066667 | 2.603978 | 3.882961 | 2.49 | 1.598 | 0.4718638 | 1.486607 | 5
BaFe0.95In0.05O3 | -0.6454087 | 0 | 1 | 0 | 0 | 0 | 1 | 0 | 0 | 0.05 | 0.95 | 4 | 1.073077 | 1 | 0 | 0 | 0.95 | 0.1985152 | 1.61 | 0.6005 | 1.087 | 1.9069 | 10 | 53.566 | 0.194 | 0.69355 | 3.8 | 137.327 | 58.79365 | 0 | 0.102 | 3 | 0 | 1 | 1 | 2 | 0 | 0.1985152 | 1 | 0.95 | 0 | 0.04576844 | 0 | 0.07621722 | 0 | 0.02223038 | 0 | 5.85836 | 0 | 0.04555049396 | 2 | 0 | 0.2179449 | 0.4448148 | 1.192593 | 2.681099 | 3.685211 | 2.55 | 1.6125 | 0.4779746 | 0.8717798 | 4
La0.6Sr0.4Co0.2Fe0.8O3 | -0.007329073 | 0 | 0 | 1 | 0 | 0 | 0.4 | 0.6 | 0 | 0.6 | 0.4 | 3.4 | 1.014487 | 0 | 0.4 | 0.2 | 0.8 | 1.173414 | 1.392 | 0.5612 | 1.1722 | 1.76736 | 15.92 | 40.4048 | 0.2946 | 0.592 | 4.8 | 118.391282 | 56.4626388 | 0.132 | 0.0628 | 3 | 0 | 1 | 2 | 2 | 0.6730117 | 0.5004024 | 0.6 | 0.8 | 0.03919184 | 0.02045874 | 0.02815505 | 0.03645534 | 0.06466653 | 0.1367304 | 3.992668 | 11.32116 | 0.05927765 | 0.08622018 | 2.6 | 0 | 0.4898979 | 0.4157037 | 1.031111 | 2.480399 | 2.744744 | 2.4 | 1.6 | 0.4727076 | 0.6324555 | 2
Sm0.5Sr0.5Co0.9Nb0.1O3 | -0.9395682 | 1 | 0 | 0 | 0 | 0 | 0.5 | 0.5 | 0 | 0.6 | 0.3 | 3.5 | 1.006968 | 0 | 0.5 | 0.9 | 0 | 1.01823 | 1.36 | 0.553 | 1.188 | 1.8027 | 17.215 | 40.538 | 0.301 | 0.5833 | 5.1 | 118.99 | 62.3305116 | 0.19 | 0.06366667 | 3 | 0 | 1 | 2 | 2 | 0.6931472 | 0.325083 | 0.5 | 0.9 | 0.08 | 0.03034798 | 0.05882353 | 0.05487881 | 0.095 | 0.143934 | 6.185 | 8.621886 | 0.079 | 0.1120286 | 2.5 | 0.1 | 0.6708204 | 0.4096296 | 1.007407 | 2.459313 | 3.02355 | 2.38 | 1.588 | 0.4676404 | 1.75784 | 6
La0.7Sr0.3MnO3 | 1.520031 | 1 | 0 | 0 | 0 | 0 | 0.3 | 0.7 | 0 | 0.7 | 0.3 | 3.3 | 1.00952 | 0 | 0.3 | 0 | 0 | 0.6108643 | 1.384 | 0.565 | 1.1854 | 1.71285 | 16.735 | 38.929 | 0.3067 | 0.5631 | 3.7 | 123.519829 | 54.938044 | 0.132 | 0 | 3 | 0 | 1 | 2 | 1 | 0.6108643 | 0 | 0.7 | 1 | 0.03666061 | 0.02291288 | 0.02648888 | 0.04055377 | 0.06049 | 0.1303743 | 3.734799 | 8.033255 | 0.05544917 | 0.07652901 | 2.7 | 0 | 0.4582576 | 0.4185185 | 1.025185 | 2.449558 | 2.481623 | 2.385 | 1.89 | 0.5905846 | 0.4582576 | 1
LaCoO3 | 0.9879489 | 0 | 0 | 0 | 1 | 0 | 0 | 1 | 0 | 1 | 0 | 3 | 1.008558 | 0 | 0 | 1 | 0 | 0 | 1.36 | 0.55 | 1.225 | 1.69 | 19.18 | 33.5 | 0.343 | 0.5 | 6 | 138.90547 | 58.933194 | 0 | 0 | 3 | 0 | 1 | 1 | 1 | 0 | 0 | 1 | 1 | 0 | 0 | 0 | 0 | 0 | 0 | 0 | 0 | 0 | 0 | 3 | 0 | 0 | 0.4074074 | 1.007407 | 2.472727 | 1.648519 | 2.34 | 1.56 | 0.4557791 | 0 | 0
La0.8Sr0.2Mn0.9Sc0.1O3 | 0.4178916 | 0 | 0 | 0 | 1 | 0 | 0.2 | 0.8 | 0 | 0.8 | 0.2 | 3.2 | 0.9882456 | 0 | 0.2 | 0 | 0 | 0.8254854 | 1.376 | 0.6005 | 1.1986 | 1.66365 | 17.55 | 36.285 | 0.3188 | 0.5432 | 3.4 | 128.648376 | 53.9398304 | 0.132 | 0.2707222 | 3 | 0 | 1 | 2 | 2 | 0.5004024 | 0.325083 | 0.8 | 0.9 | 0.032 | 0.09686202 | 0.02325581 | 0.1613023 | 0.0528 | 0.1385166 | 3.26 | 7.909536 | 0.0484 | 0.06905186 | 2.8 | 0 | 0.4 | 0.4448148 | 1.019259 | 2.291424 | 2.145937 | 2.37 | 1.909 | 0.5979063 | 1.2 | 4
LaBaCo2O5 | -0.8239087 | 0 | 1 | 0 | 0 | 0 | 0.5 | 0.5 | 0.5 | 0.5 | 0 | 2.5 | 1.003578 | 0.5 | 0 | 1 | 0 | 0.6931472 | 1.485 | 0.6475 | 1.156 | 1.5055 | 14.59 | 25.2922 | 0.2685 | 0.4275 | 6.5 | 138.116235 | 58.933194 | 0.138 | 0 | 5 | -2 | 1 | 2 | 1 | 0.6931472 | 0 | 0.5 | 1 | 0.125 | 0.0975 | 0.08417508 | 0.1505792 | 0.069 | 0.1845 | 4.59 | 8.2078 | 0.0745 | 0.0725 | 2.5 | 0 | 0.5 | 0.4796296 | 1.1 | 2.293436 | 2.742456 | 2.445 | 1.56 | 0.4557791 | 0.5 | 1
Bi0.7Pr0.1Ba0.2FeO3 | -0.9093688 | 0 | 1 | 0 | 0 | 0 | 0.2 | 0.8 | 0 | 0.8 | 0.2 | 3.2 | 0.9720865 | 0.2 | 0 | 0 | 1 | 0.8018186 | 1.273 | 0.558 | 1.3225 | 1.7024 | 22.054 | 35.502 | 0.3766 | 0.5632 | 4.8 | 187.842446 | 55.845 | 0.312 | 0 | 3 | 0 | 1 | 3 | 1 | 0.8018186 | 0 | 0.7 | 1 | 0.1742441 | 0.016 | 0.1368767 | 0.02867384 | 0.1249186 | 0.1048 | 6.138652 | 9.704 | 0.09692492 | 0.0704 | 2.8 | 0 | 0.4 | 0.4133333 | 0.942963 | 2.281362 | 2.324294 | 1.735 | 1.61 | 0.4769222 | 0.4 | 1
Bi0.5Sr0.5Fe0.9Nb0.1O3 | -1.107807 | 1 | 0 | 0 | 0 | 0 | 0.5 | 0.5 | 0 | 0.6 | 0.3 | 3.5 | 0.9772871 | 0 | 0.5 | 0 | 0.9 | 1.01823 | 1.305 | 0.571 | 1.246 | 1.7496 | 18.295 | 39.92 | 0.329 | 0.6115 | 4.2 | 148.3002 | 59.551137 | 0.306 | 0.1226667 | 3 | 0 | 1 | 2 | 2 | 0.6931472 | 0.325083 | 0.5 | 0.9 | 0.135 | 0.0291376 | 0.1034483 | 0.05102908 | 0.153 | 0.122813 | 7.265 | 11.41543 | 0.107 | 0.1083764 | 2.5 | 0.1 | 0.6708204 | 0.422963 | 0.9666667 | 2.285464 | 3.026775 | 1.955 | 1.633 | 0.4865857 | 1.469694 | 5
SrCoO3 | 0.2420953 | 0 | 1 | 0 | 0 | 0 | 1 | 0 | 0 | 0 | 1 | 4 | 1.049377 | 0 | 1 | 1 | 0 | 0 | 1.44 | 0.53 | 1.093 | 2.009 | 11.03 | 51.27 | 0.222 | 0.666 | 5 | 87.62 | 58.933194 | 0 | 0 | 3 | 0 | 1 | 1 | 1 | 0 | 0 | 1 | 1 | 0 | 0 | 0 | 0 | 0 | 0 | 0 | 0 | 0 | 0 | 2 | 0 | 0 | 0.3925926 | 1.066667 | 2.716981 | 3.983734 | 2.49 | 1.56 | 0.4557791 | 0 | 0
SrCo0.8Nb0.1Ta0.1O3 | -1.421427 | 1 | 0 | 0 | 0 | 0 | 1 | 0 | 0 | 0.2 | 0.6 | 4 | 1.035062 | 0 | 1 | 0.8 | 0 | 0.6390319 | 1.44 | 0.556 | 1.093 | 1.9219 | 11.03 | 47.3462 | 0.222 | 0.6653 | 4.2 | 87.62 | 74.5319802 | 0 | 0.06925 | 3 | 0 | 1 | 1 | 3 | 0 | 0.6390319 | 1 | 0.8 | 0 | 0.04270831 | 0 | 0.07681351 | 0 | 0.1252657 | 0 | 6.978981 | 0 | 0.103925 | 2 | 0.2 | 0.6324555 | 0.4118519 | 1.066667 | 2.589928 | 3.871198 | 2.49 | 1.626 | 0.4836493 | 2.135416 | 6
La0.1Ba0.9Co0.4Fe0.6O3 | 0.2018719 | 0 | 1 | 0 | 0 | 0 | 0.9 | 0.1 | 0 | 0.1 | 0.9 | 3.9 | 1.084078 | 0.9 | 0 | 0.4 | 0.6 | 0.9980946 | 1.585 | 0.5644 | 1.1008 | 1.92232 | 10.918 | 51.2876 | 0.2089 | 0.6716 | 4.5 | 137.484847 | 57.0802776 | 0.138 | 0.0913 | 3 | 0 | 1 | 2 | 2 | 0.325083 | 0.6730117 | 0.9 | 0.6 | 0.075 | 0.02829558 | 0.04731861 | 0.05013392 | 0.0414 | 0.09680257 | 2.754 | 6.730264 | 0.0447 | 0.05471088 | 2.1 | 0 | 0.3 | 0.4180741 | 1.174074 | 2.808292 | 3.693278 | 2.529 | 1.59 | 0.4684856 | 0.5744563 | 2
NdBaCu2O5 | 0.6389088 | 0 | 1 | 0 | 0 | 0 | 0.5 | 0.5 | 0.5 | 0.5 | 0 | 2.5 | 1.000992 | 0.5 | 0 | 0 | 0 | 0.6931472 | 1.46 | 0.635 | 1.1715 | 1.585 | 16.05 | 28.5655 | 0.2785 | 0.562 | 8.5 | 140.7845 | 63.546 | 0.169 | 0 | 5 | -2 | 1 | 2 | 1 | 0.6931472 | 0 | 0.5 | 1 | 0.15 | 0.095 | 0.1027397 | 0.1496063 | 0.0845 | 0.215 | 6.05 | 8.2755 | 0.0845 | 0.188 | 2.5 | 0 | 0.5 | 0.4703704 | 1.081481 | 2.299213 | 2.779973 | 2.425 | 1.54 | 0.4472779 | 0.5 | 1
Sr0.95Nb0.1Co0.9O3 | -1.32761 | 1 | 0 | 0 | 0 | 0 | 1 | 0 | 0 | 0 | 0.9 | 4.1 | 1.043272 | 0 | 1 | 0.9 | 0 | 0.325083 | 1.44 | 0.541 | 1.093 | 1.9941 | 11.03 | 51.2 | 0.222 | 0.6829 | 4.5 | 87.62 | 62.3305116 | 0 | 0.149 | 3 | 0 | 0.95 | 1 | 2 | 0 | 0.325083 | 1 | 0.9 | 0 | 0.033 | 0 | 0.06099815 | 0 | 0.0447 | 0 | 0.21 | 0 | 0.0507 | 2 | 0.1 | 0.3 | 0.4007407 | 1.066667 | 2.661738 | 3.933161 | 2.49 | 1.588 | 0.4676404 | 1.5 | 5
GdBa0.5Sr0.5Co2O5 | -0.7434533 | 0 | 1 | 0 | 0 | 0 | 0.5 | 0.5 | 0.5 | 0.5 | 0 | 2.5 | 0.9726037 | 0.25 | 0.25 | 1 | 0 | 1.039721 | 1.3975 | 0.6475 | 1.1765 | 1.5055 | 15.5725 | 25.2922 | 0.2895 | 0.4275 | 6.5 | 134.86175 | 58.933194 | 0.176 | 0 | 5 | -2 | 1 | 3 | 1 | 1.039721 | 0 | 0.5 | 1 | 0.1409566 | 0.0975 | 0.1008634 | 0.1505792 | 0.08652601 | 0.1845 | 5.070594 | 8.2078 | 0.08209903 | 0.0725 | 2.5 | 0 | 0.5 | 0.4796296 | 1.035185 | 2.158301 | 2.848594 | 2.38 | 1.56 | 0.4557791 | 0.5 | 1
SrFe0.8Nb0.2O3 | -0.3207002 | 1 | 0 | 0 | 0 | 0 | 1 | 0 | 0 | 0.2 | 0.6 | 4 | 1.015874 | 0 | 1 | 0 | 0.8 | 0.5004024 | 1.44 | 0.592 | 1.093 | 1.8492 | 11.03 | 49.19 | 0.222 | 0.695 | 3.4 | 87.62 | 63.257274 | 0 | 0.0135 | 3 | 0 | 1 | 1 | 2 | 0 | 0.5004024 | 1 | 0.8 | 0 | 0.02856571 | 0 | 0.04825289 | 0 | 0.1016157 | 0 | 9.421159 | 0 | 0.09770568 | 2 | 0.2 | 0.6324555 | 0.4385185 | 1.066667 | 2.432432 | 3.753361 | 2.49 | 1.656 | 0.4962041 | 1.74356 | 5
La0.6Sr0.4CoO3 | -0.1745314 | 1 | 0 | 0 | 0 | 0 | 0.4 | 0.6 | 0 | 0.6 | 0.4 | 3.4 | 1.024782 | 0 | 0.4 | 1 | 0 | 0.6730117 | 1.392 | 0.542 | 1.1722 | 1.8176 | 15.92 | 40.608 | 0.2946 | 0.5664 | 5.6 | 118.391282 | 58.933194 | 0.132 | 0 | 3 | 0 | 1 | 2 | 1 | 0.6730117 | 0 | 0.6 | 1 | 0.03919184 | 0.009797959 | 0.02815505 | 0.01807742 | 0.06466653 | 0.1562774 | 3.992668 | 8.705487 | 0.05927765 | 0.08132306 | 2.6 | 0 | 0.4898979 | 0.4014815 | 1.031111 | 2.568266 | 2.810156 | 2.4 | 1.56 | 0.4557791 | 0.4898979 | 1
Ba0.9Co0.7Fe0.2Mo0.1O3 | -1.901845 | 0 | 1 | 0 | 0 | 0 | 1 | 0 | 0 | 0 | 0.9 | 4.2 | 1.102759 | 1 | 0 | 0.7 | 0.2 | 0.8018186 | 1.61 | 0.548 | 1.087 | 1.9988 | 10 | 53.754 | 0.194 | 0.7255 | 4.3 | 137.327 | 62.0172358 | 0 | 0.189 | 3 | 0 | 0.9 | 1 | 3 | 0 | 0.8018186 | 1 | 0.7 | 0 | 0.02749545 | 0 | 0.05017419 | 0 | 0.05122656 | 0 | 5.226378 | 0 | 0.1538982 | 2 | 0 | 0.6 | 0.4059259 | 1.192593 | 2.937956 | 3.915703 | 2.55 | 1.542 | 0.448129 | 1.486607 | 5
La0.8Sr0.2Co0.4Mn0.6O3 | -0.4693951 | 0 | 1 | 0 | 0 | 0 | 0.2 | 0.8 | 0 | 0.8 | 0.2 | 3.2 | 1.008989 | 0 | 0.2 | 0.4 | 0 | 1.173414 | 1.376 | 0.5604 | 1.1986 | 1.71216 | 17.55 | 37.1272 | 0.3188 | 0.54112 | 4.6 | 128.648376 | 56.536104 | 0.132 | 0.0694 | 3 | 0 | 1 | 2 | 2 | 0.5004024 | 0.6730117 | 0.8 | 0.6 | 0.032 | 0.02009577 | 0.02325581 | 0.03585969 | 0.0528 | 0.1242533 | 3.26 | 7.05081 | 0.0484 | 0.06695331 | 2.8 | 0 | 0.4 | 0.4151111 | 1.019259 | 2.455389 | 2.222564 | 2.37 | 1.758 | 0.5382081 | 1.058301 | 3
SrNb0.1Co0.8Fe0.2O3 | -1.6861 | 1 | 0 | 0 | 0 | 0 | 1 | 0 | 0 | 0.4545455 | 0.4545455 | 3.636364 | 1.035852 | 0 | 1 | 0.7272727 | 0.1818182 | 0.7595474 | 1.44 | 0.5545455 | 1.093 | 1.838 | 11.03 | 43.20091 | 0.222 | 0.6119091 | 4.818182 | 87.62 | 61.46017 | 0 | 0.079 | 3 | 0 | 0.9090909 | 1 | 3 | 0 | 0.7595474 | 1 | 0.7272727 | 0 | 0.03172714 | 0 | 0.05721288 | 0 | 0.1495095 | 0 | 9.466703 | 0 | 0.1074874 | 2 | 0.09090909 | 0.6428243 | 0.4107744 | 1.066667 | 2.596721 | 3.876862 | 2.49 | 1.594545 | 0.4704056 | 1.641406 | 6
PrBaMn1.5Fe0.5O5 | 0.4215616 | 0 | 0 | 1 | 0 | 0 | 0.5 | 0.5 | 0.5 | 0.5 | 0 | 2.5 | 0.9733524 | 0.5 | 0 | 0 | 0.25 | 1.255482 | 1.465 | 0.695 | 1.1725 | 1.4516875 | 15.81 | 24.3473975 | 0.26 | 0.427625 | 4.75 | 139.11733 | 55.164783 | 0.171 | 0.02575 | 5 | -2 | 1 | 2 | 2 | 0.6931472 | 0.5623351 | 0.5 | 0.75 | 0.145 | 0.1237942 | 0.09897611 | 0.1781211 | 0.0855 | 0.1817852 | 5.81 | 8.619058 | 0.066 | 0.08941328 | 2.5 | 0 | 0.5 | 0.5148148 | 1.085185 | 2.107914 | 2.759354 | 2.43 | 1.82 | 0.5631214 | 0.6614378 | 2
Pr0.4Sr0.6Co0.2Fe0.7Nb0.1O3 | -0.3739528 | 0 | 0 | 1 | 0 | 0 | 0.6 | 0.4 | 0 | 0.5 | 0.4 | 3.6 | 1.010012 | 0 | 0.6 | 0.2 | 0.7 | 1.47483 | 1.392 | 0.5696667 | 1.159 | 1.788867 | 15.266 | 42.33911 | 0.2636 | 0.6226111 | 4.3 | 108.935064 | 60.1687758 | 0.165 | 0.09355556 | 3 | 0 | 1 | 2 | 3 | 0.6730117 | 0.8018186 | 0.6 | 0.7 | 0.05878775 | 0.03092823 | 0.04223258 | 0.05429181 | 0.08083316 | 0.134595 | 5.188019 | 11.17344 | 0.05094939 | 0.1090437 | 2.4 | 0.1 | 0.663325 | 0.4219753 | 1.031111 | 2.443534 | 3.173702 | 2.418 | 1.623 | 0.4823895 | 1.559558 | 6
SrCo0.9Nb0.1O3 | -1.372712 | 1 | 0 | 0 | 0 | 0 | 1 | 0 | 0 | 0.1 | 0.8 | 4 | 1.04217 | 0 | 1 | 0.9 | 0 | 0.325083 | 1.44 | 0.543 | 1.093 | 1.9622 | 11.03 | 49.423 | 0.222 | 0.6663 | 4.6 | 87.62 | 62.3305116 | 0 | 0.1135556 | 3 | 0 | 1 | 1 | 2 | 0 | 0.325083 | 1 | 0.9 | 0 | 0.03287856 | 0 | 0.06054984 | 0 | 0.1010246 | 0 | 5.311768 | 0 | 0.07491068 | 2 | 0.1 | 0.4472136 | 0.4022222 | 1.066667 | 2.651934 | 3.924439 | 2.49 | 1.588 | 0.4676404 | 1.56205 | 6
Ba0.5Sr0.5Co0.4Fe0.6O3 | -0.5766225 | 1 | 0 | 0 | 0 | 0 | 1 | 0 | 0 | 0 | 1 | 4 | 1.061029 | 0.5 | 0.5 | 0.4 | 0.6 | 1.366159 | 1.525 | 0.566 | 1.09 | 1.9508 | 10.515 | 53.454 | 0.208 | 0.6888 | 4.4 | 112.4735 | 57.0802776 | 0.006 | 0.097 | 3 | 0 | 1 | 2 | 2 | 0.6931472 | 0.6730117 | 0.5 | 0.6 | 0.085 | 0.02939388 | 0.0557377 | 0.05193264 | 0.003 | 0.0475201 | 0.515 | 1.783229 | 0.014 | 0.01861612 | 2 | 0 | 0 | 0.4192593 | 1.12963 | 2.694346 | 3.821937 | 2.52 | 1.59 | 0.4684856 | 0.4898979 | 1
SrCo0.8Sc0.2O3 | -0.1191154 | 0 | 1 | 0 | 0 | 0 | 1 | 0 | 0 | 0.2 | 0.8 | 4 | 1.011188 | 0 | 1 | 0.8 | 0 | 0.5004024 | 1.44 | 0.601 | 1.093 | 1.8912 | 11.03 | 45.968 | 0.222 | 0.629 | 4 | 87.62 | 56.1377368 | 0 | 0.589 | 3 | 0 | 1 | 1 | 2 | 0 | 0.5004024 | 1 | 0.8 | 0 | 0.142 | 0 | 0.2362729 | 0 | 0.2356 | 0 | 10.604 | 0 | 0.074 | 2 | 0 | 0.4 | 0.4451852 | 1.066667 | 2.396007 | 3.730342 | 2.49 | 1.664 | 0.4995382 | 2 | 5
NdBa0.5Sr0.5Co2O5 | -0.407093 | 1 | 0 | 0 | 0 | 0 | 0.5 | 0.5 | 0.5 | 0.5 | 0 | 2.5 | 0.9796836 | 0.25 | 0.25 | 1 | 0 | 1.039721 | 1.4175 | 0.6475 | 1.173 | 1.5055 | 16.3075 | 25.2922 | 0.2855 | 0.4275 | 6.5 | 128.35775 | 58.933194 | 0.169 | 0 | 5 | -2 | 1 | 3 | 1 | 1.039721 | 0 | 0.5 | 1 | 0.1231615 | 0.0975 | 0.08688641 | 0.1505792 | 0.0830271 | 0.1845 | 5.803936 | 8.2078 | 0.0781297 | 0.0725 | 2.5 | 0 | 0.5 | 0.4796296 | 1.05 | 2.189189 | 2.819951 | 2.41 | 1.56 | 0.4557791 | 0.5 | 1
PrBaCo2O5 | -1.204867 | 1 | 0 | 0 | 0 | 0 | 0.5 | 0.5 | 0.5 | 0.5 | 0 | 2.5 | 0.9964984 | 0.5 | 0 | 1 | 0 | 0.6931472 | 1.465 | 0.6475 | 1.1725 | 1.5055 | 15.81 | 25.2922 | 0.26 | 0.4275 | 6.5 | 139.11733 | 58.933194 | 0.171 | 0 | 5 | -2 | 1 | 2 | 1 | 0.6931472 | 0 | 0.5 | 1 | 0.145 | 0.0975 | 0.09897611 | 0.1505792 | 0.0855 | 0.1845 | 5.81 | 8.2078 | 0.066 | 0.0725 | 2.5 | 0 | 0.5 | 0.4796296 | 1.085185 | 2.262548 | 2.762594 | 2.43 | 1.56 | 0.4557791 | 0.5 | 1
PrBa0.5Sr0.25Ca0.5Co2O5 | -1.434081 | 1 | 0 | 0 | 0 | 0 | 0.5555556 | 0.4444444 | 0.75 | 0.25 | 0 | 2.25 | 0.9510641 | 0.2222222 | 0.1111111 | 1 | 0 | 1.273028 | 1.402222 | 0.69625 | 1.164778 | 1.41325 | 15.69444 | 21.1883 | 0.2713333 | 0.39125 | 6.75 | 111.7845 | 58.933194 | 0.171 | 0 | 5.625 | -2.625 | 1.125 | 4 | 1 | 1.273028 | 0 | 0.4444444 | 1 | 0.1166931 | 0.08443748 | 0.08322013 | 0.1212747 | 0.08340367 | 0.1597817 | 5.336583 | 7.108163 | 0.05421767 | 0.06278684 | 2.444444 | 0 | 0.4330127 | 0.5157407 | 1.038683 | 2.013964 | 2.995487 | 2.412222 | 1.56 | 0.4557791 | 0.4330127 | 1
PrBa0.5Sr0.25Ca0.5Co2O5 | -1.433172 | 0 | 1 | 0 | 0 | 0 | 0.5555556 | 0.4444444 | 0.75 | 0.25 | 0 | 2.25 | 0.9510641 | 0.2222222 | 0.1111111 | 1 | 0 | 1.273028 | 1.402222 | 0.69625 | 1.164778 | 1.41325 | 15.69444 | 21.1883 | 0.2713333 | 0.39125 | 6.75 | 111.7845 | 58.933194 | 0.171 | 0 | 5.625 | -2.625 | 1.125 | 4 | 1 | 1.273028 | 0 | 0.4444444 | 1 | 0.1166931 | 0.08443748 | 0.08322013 | 0.1212747 | 0.08340367 | 0.1597817 | 5.336583 | 7.108163 | 0.05421767 | 0.06278684 | 2.444444 | 0 | 0.4330127 | 0.5157407 | 1.038683 | 2.013964 | 2.995487 | 2.412222 | 1.56 | 0.4557791 | 0.4330127 | 1
SrCo0.9Sc0.1O3 | -0.1693676 | 1 | 0 | 0 | 0 | 0 | 1 | 0 | 0 | 0.1 | 0.9 | 4 | 1.029928 | 0 | 1 | 0.9 | 0 | 0.325083 | 1.44 | 0.5655 | 1.093 | 1.9501 | 11.03 | 48.619 | 0.222 | 0.6475 | 4.5 | 87.62 | 57.5354654 | 0 | 0.589 | 3 | 0 | 1 | 1 | 2 | 0 | 0.325083 | 1 | 0.9 | 0 | 0.1065 | 0 | 0.1883289 | 0 | 0.1767 | 0 | 7.953 | 0 | 0.0555 | 2 | 0 | 0.3 | 0.4188889 | 1.066667 | 2.546419 | 3.835971 | 2.49 | 1.612 | 0.4777642 | 1.5 | 5
Sr0.9K0.1Fe0.5Co0.5O3 | -1.116735 | 1 | 0 | 0 | 0 | 0 | 0.9 | 0 | 0 | 0 | 1 | 4.1 | 1.040298 | 0 | 0.9 | 0.5 | 0.5 | 1.01823 | 1.46 | 0.56 | 1.0815 | 1.9605 | 10.361 | 53.09 | 0.2106 | 0.685 | 4.5 | 82.76783 | 57.389097 | 0.115 | 0.097 | 3 | 0 | 1 | 2 | 2 | 0.325083 | 0.6931472 | 0.9 | 0.5 | 0.06 | 0.03 | 0.04109589 | 0.05357143 | 0.0345 | 0.0485 | 2.007 | 1.82 | 0.0342 | 0.019 | 1.9 | 0 | 0 | 0.4148148 | 1.081481 | 2.607143 | 3.970081 | 2.503 | 1.585 | 0.466372 | 0.5 | 1
La0.4Ba0.6CoO3 | -1.086122 | 0 | 1 | 0 | 0 | 0 | 0.6 | 0.4 | 0 | 0.4 | 0.6 | 3.6 | 1.071147 | 0.6 | 0 | 1 | 0 | 0.6730117 | 1.51 | 0.538 | 1.1422 | 1.8814 | 13.672 | 44.162 | 0.2536 | 0.5996 | 5.4 | 137.958388 | 58.933194 | 0.138 | 0 | 3 | 0 | 1 | 2 | 1 | 0.6730117 | 0 | 0.6 | 1 | 0.1224745 | 0.009797959 | 0.08110893 | 0.01821182 | 0.06760592 | 0.1562774 | 4.497263 | 8.705487 | 0.07299479 | 0.08132306 | 2.4 | 0 | 0.4898979 | 0.3985185 | 1.118519 | 2.806691 | 3.276443 | 2.466 | 1.56 | 0.4557791 | 0.4898979 | 1
BaFe0.8Sn0.2O3 | -0.7444647 | 0 | 0 | 1 | 0 | 0 | 1 | 0 | 0 | 0 | 1 | 4 | 1.067876 | 1 | 0 | 0 | 0.8 | 0.5004024 | 1.61 | 0.61 | 1.087 | 1.8708 | 10 | 52.076 | 0.194 | 0.7012 | 3.2 | 137.327 | 68.418 | 0 | 0.206 | 3 | 0 | 1 | 1 | 2 | 0 | 0.5004024 | 1 | 0.8 | 0 | 0.04 | 0 | 0.06557377 | 0 | 0.0824 | 0 | 5.668 | 0 | 0.0056 | 2 | 0 | 0 | 0.4518519 | 1.192593 | 2.639344 | 3.652087 | 2.55 | 1.584 | 0.465949 | 1.6 | 4
LaNi0.2Fe0.8O3 | 1.383683 | 0 | 1 | 0 | 0 | 0 | 0 | 1 | 0 | 1 | 0 | 3 | 1.007497 | 0 | 0 | 0 | 0.8 | 0.5004024 | 1.36 | 0.552 | 1.225 | 1.66 | 19.18 | 31.558 | 0.343 | 0.5228 | 5.4 | 138.90547 | 56.41468 | 0 | 0.05 | 3 | 0 | 1 | 1 | 2 | 0 | 0.5004024 | 1 | 0.8 | 0 | 0.004 | 0 | 0.007246377 | 0 | 0.02 | 0 | 1.816 | 0 | 0.0104 | 3 | 0 | 4.440892e-16 | 0.4088889 | 1.007407 | 2.463768 | 1.642803 | 2.34 | 1.594 | 0.4701753 | 0.8 | 2
Sm0.8Sr0.2CoO3 | -0.3016355 | 1 | 0 | 0 | 0 | 0 | 0.2 | 0.8 | 0 | 0.8 | 0.2 | 3.2 | 0.9927839 | 0 | 0.2 | 1 | 0 | 0.5004024 | 1.312 | 0.546 | 1.245 | 1.7538 | 20.926 | 37.054 | 0.3484 | 0.5332 | 5.8 | 137.812 | 58.933194 | 0.19 | 0 | 3 | 0 | 1 | 2 | 1 | 0.5004024 | 0 | 0.8 | 1 | 0.064 | 0.008 | 0.04878049 | 0.01465201 | 0.076 | 0.1276 | 4.948 | 7.108 | 0.0632 | 0.0664 | 2.8 | 0 | 0.4 | 0.4044444 | 0.9718519 | 2.40293 | 2.307091 | 2.314 | 1.56 | 0.4557791 | 0.4 | 1
SrCo0.8Ta0.16W0.04O3 | -1.956638 | 0 | 1 | 0 | 0 | 0 | 1 | 0 | 0 | 0.24 | 0.56 | 4 | 1.035496 | 0 | 1 | 0.8 | 0 | 0.6004829 | 1.44 | 0.5552 | 1.093 | 1.92564 | 11.03 | 47.06552 | 0.222 | 0.6658 | 4.24 | 87.62 | 83.451816 | 0 | 0.2617 | 3 | 0 | 1 | 1 | 3 | 0 | 0.6004829 | 1 | 0.8 | 0 | 0.0399119 | 0 | 0.07188743 | 0 | 0.1403743 | 0 | 8.175324 | 0 | 0.1260743 | 2 | 0.16 | 0.7483315 | 0.4112593 | 1.066667 | 2.59366 | 3.874304 | 2.49 | 1.6016 | 0.4733824 | 2.159259 | 6
LaBaCo2O5 | 0.08405964 | 1 | 0 | 0 | 0 | 0 | 0.5 | 0.5 | 0.5 | 0.5 | 0 | 2.5 | 1.003578 | 0.5 | 0 | 1 | 0 | 0.6931472 | 1.485 | 0.6475 | 1.156 | 1.5055 | 14.59 | 25.2922 | 0.2685 | 0.4275 | 6.5 | 138.116235 | 58.933194 | 0.138 | 0 | 5 | -2 | 1 | 2 | 1 | 0.6931472 | 0 | 0.5 | 1 | 0.125 | 0.0975 | 0.08417508 | 0.1505792 | 0.069 | 0.1845 | 4.59 | 8.2078 | 0.0745 | 0.0725 | 2.5 | 0 | 0.5 | 0.4796296 | 1.1 | 2.293436 | 2.742456 | 2.445 | 1.56 | 0.4557791 | 0.5 | 1
Sm0.4Sr0.6CoO3 | -0.4050365 | 1 | 0 | 0 | 0 | 0 | 0.6 | 0.4 | 0 | 0.4 | 0.6 | 3.6 | 1.02096 | 0 | 0.6 | 1 | 0 | 0.6730117 | 1.376 | 0.538 | 1.169 | 1.8814 | 15.978 | 44.162 | 0.2852 | 0.5996 | 5.4 | 112.716 | 58.933194 | 0.19 | 0 | 3 | 0 | 1 | 2 | 1 | 0.6730117 | 0 | 0.6 | 1 | 0.07838367 | 0.009797959 | 0.05696488 | 0.01821182 | 0.09308061 | 0.1562774 | 6.060038 | 8.705487 | 0.07740388 | 0.08132306 | 2.4 | 0 | 0.4898979 | 0.3985185 | 1.019259 | 2.557621 | 3.285804 | 2.402 | 1.56 | 0.4557791 | 0.4898979 | 1
La0.6Sr0.4Co0.2Fe0.8O3 | 0.03671153 | 0 | 0 | 0 | 0 | 1 | 0.4 | 0.6 | 0 | 0.6 | 0.4 | 3.4 | 1.014487 | 0 | 0.4 | 0.2 | 0.8 | 1.173414 | 1.392 | 0.5612 | 1.1722 | 1.76736 | 15.92 | 40.4048 | 0.2946 | 0.592 | 4.8 | 118.391282 | 56.4626388 | 0.132 | 0.0628 | 3 | 0 | 1 | 2 | 2 | 0.6730117 | 0.5004024 | 0.6 | 0.8 | 0.03919184 | 0.02045874 | 0.02815505 | 0.03645534 | 0.06466653 | 0.1367304 | 3.992668 | 11.32116 | 0.05927765 | 0.08622018 | 2.6 | 0 | 0.4898979 | 0.4157037 | 1.031111 | 2.480399 | 2.744744 | 2.4 | 1.6 | 0.4727076 | 0.6324555 | 2
La0.85Sr0.15MnO3 | 1.45482 | 1 | 0 | 0 | 0 | 0 | 0.15 | 0.85 | 0 | 0.85 | 0.15 | 3.15 | 1.001168 | 0 | 0.15 | 0 | 0 | 0.4227091 | 1.372 | 0.5725 | 1.2052 | 1.670175 | 17.9575 | 36.2995 | 0.32485 | 0.53805 | 3.85 | 131.2126495 | 54.938044 | 0.132 | 0 | 3 | 0 | 1 | 2 | 1 | 0.4227091 | 0 | 0.85 | 1 | 0.02856571 | 0.01785357 | 0.02082049 | 0.03118528 | 0.04713343 | 0.1015868 | 2.910132 | 6.259462 | 0.04320564 | 0.05963093 | 2.85 | 0 | 0.3570714 | 0.4240741 | 1.016296 | 2.396507 | 2.050166 | 2.3625 | 1.89 | 0.5905846 | 0.3570714 | 1
LaCo0.4Ni0.4Cu0.2O3 | 0.1503263 | 0 | 1 | 0 | 0 | 0 | 0 | 1 | 0.08888889 | 0.8222222 | 0.08888889 | 3 | 1.000948 | 0 | 0 | 0.4 | 0 | 1.05492 | 1.36 | 0.5644444 | 1.225 | 1.707067 | 19.18 | 35.03967 | 0.343 | 0.5320444 | 6.8 | 138.90547 | 59.7598376 | 0 | 0.1288889 | 3 | 0 | 1 | 1 | 3 | 0 | 1.05492 | 1 | 0.4 | 0 | 0.05434685 | 0 | 0.09628379 | 0 | 0.1419792 | 0 | 7.05853 | 0 | 0.09889207 | 3 | 0 | 0.421637 | 0.418107 | 1.007407 | 2.409449 | 1.611385 | 2.34 | 1.544 | 0.4489799 | 1.00222 | 4
Ba0.6Sr0.4Co0.9Nb0.1O3 | -1.390252 | 1 | 0 | 0 | 0 | 0 | 1 | 0 | 0 | 0.1 | 0.8 | 4 | 1.080271 | 0.6 | 0.4 | 0.9 | 0 | 0.9980946 | 1.542 | 0.543 | 1.0894 | 1.9622 | 10.412 | 49.423 | 0.2052 | 0.6663 | 4.6 | 117.4442 | 62.3305116 | 0.006 | 0.1135556 | 3 | 0 | 1 | 2 | 2 | 0.6730117 | 0.325083 | 0.6 | 0.9 | 0.08328265 | 0.03287856 | 0.0540095 | 0.06054984 | 0.002939388 | 0.1010246 | 0.5045949 | 5.311768 | 0.01371714 | 0.07491068 | 2 | 0.1 | 0.4472136 | 0.4022222 | 1.142222 | 2.839779 | 3.927804 | 2.526 | 1.588 | 0.4676404 | 1.56205 | 6
BaFe0.95Zr0.05O3 | -1.407207 | 1 | 0 | 0 | 0 | 0 | 1 | 0 | 0 | 0 | 1 | 4 | 1.075282 | 1 | 0 | 0 | 0.95 | 0.1985152 | 1.61 | 0.5965 | 1.087 | 1.8969 | 10 | 53.885418 | 0.194 | 0.69825 | 3.8 | 137.327 | 57.61395 | 0 | 0.302 | 3 | 0 | 1 | 1 | 2 | 0 | 0.1985152 | 1 | 0.95 | 0 | 0.02833284 | 0 | 0.04749848 | 0 | 0.06581937 | 0 | 4.466049 | 0 | 0.02506367 | 2 | 0 | 0 | 0.4418519 | 1.192593 | 2.699078 | 3.699903 | 2.55 | 1.635 | 0.487424 | 0.8717798 | 4
Sr0.8Ce0.2Mn0.8Co0.2O3 | -0.1273348 | 1 | 0 | 0 | 0 | 0 | 0.8 | 0.2 | 0 | 0.2 | 0.8 | 3.8 | 1.037 | 0 | 0.8 | 0.2 | 0 | 1.000805 | 1.42 | 0.5388 | 1.1224 | 1.87312 | 12.864 | 47.6984 | 0.2416 | 0.64384 | 3.6 | 98.1192 | 55.737074 | 0.147 | 0.0901 | 3 | 0 | 1 | 2 | 2 | 0.5004024 | 0.5004024 | 0.8 | 0.8 | 0.04 | 0.0184 | 0.02816901 | 0.03414996 | 0.0588 | 0.1221294 | 3.668 | 7.03131 | 0.0392 | 0.06694815 | 2.2 | 0 | 0.4 | 0.3991111 | 1.051852 | 2.635486 | 3.64871 | 2.456 | 1.824 | 0.5647105 | 0.8944272 | 3
Bi0.5Sr0.5Fe0.8Ti0.2O3 | -0.5240927 | 0 | 1 | 0 | 0 | 0 | 0.5 | 0.5 | 0 | 0.5 | 0.5 | 3.5 | 0.9762707 | 0 | 0.5 | 0 | 0.8 | 1.19355 | 1.305 | 0.573 | 1.246 | 1.7446 | 18.295 | 40.452 | 0.329 | 0.6104 | 3.7 | 148.3002 | 54.2494 | 0.306 | 0.01825 | 3 | 0 | 1 | 2 | 2 | 0.6931472 | 0.5004024 | 0.5 | 0.8 | 0.135 | 0.02357965 | 0.1034483 | 0.04115123 | 0.153 | 0.1136839 | 7.265 | 10.59896 | 0.107 | 0.08296891 | 2.5 | 0 | 0.5 | 0.4244444 | 0.9666667 | 2.277487 | 3.023658 | 1.955 | 1.668 | 0.501203 | 1.9 | 5
PrBaMn2O5 | 0.5458667 | 0 | 0 | 1 | 0 | 0 | 0.5 | 0.5 | 0.5 | 0.5 | 0 | 2.5 | 0.9686159 | 0.5 | 0 | 0 | 0 | 0.6931472 | 1.465 | 0.705 | 1.1725 | 1.44525 | 15.81 | 24.654995 | 0.26 | 0.4235 | 4.5 | 139.11733 | 54.938044 | 0.171 | 0 | 5 | -2 | 1 | 2 | 1 | 0.6931472 | 0 | 0.5 | 1 | 0.145 | 0.125 | 0.09897611 | 0.177305 | 0.0855 | 0.18225 | 5.81 | 9.015005 | 0.066 | 0.0895 | 2.5 | 0 | 0.5 | 0.5222222 | 1.085185 | 2.078014 | 2.767635 | 2.43 | 1.89 | 0.5905846 | 0.5 | 1
NdBaCu2O5 | 0.6389088 | 1 | 0 | 0 | 0 | 0 | 0.5 | 0.5 | 0.5 | 0.5 | 0 | 2.5 | 1.000992 | 0.5 | 0 | 0 | 0 | 0.6931472 | 1.46 | 0.635 | 1.1715 | 1.585 | 16.05 | 28.5655 | 0.2785 | 0.562 | 8.5 | 140.7845 | 63.546 | 0.169 | 0 | 5 | -2 | 1 | 2 | 1 | 0.6931472 | 0 | 0.5 | 1 | 0.15 | 0.095 | 0.1027397 | 0.1496063 | 0.0845 | 0.215 | 6.05 | 8.2755 | 0.0845 | 0.188 | 2.5 | 0 | 0.5 | 0.4703704 | 1.081481 | 2.299213 | 2.779973 | 2.425 | 1.54 | 0.4472779 | 0.5 | 1
Ba0.5Sr0.5Co0.8Fe0.2O3 | -1.379552 | 0 | 1 | 0 | 0 | 0 | 1 | 0 | 0 | 0 | 1 | 4 | 1.074488 | 0.5 | 0.5 | 0.8 | 0.2 | 1.19355 | 1.525 | 0.542 | 1.09 | 1.9896 | 10.515 | 51.998 | 0.208 | 0.6736 | 4.8 | 112.4735 | 58.3155552 | 0.006 | 0.097 | 3 | 0 | 1 | 2 | 2 | 0.6931472 | 0.5004024 | 0.5 | 0.8 | 0.085 | 0.024 | 0.0557377 | 0.04428044 | 0.003 | 0.0388 | 0.515 | 1.456 | 0.014 | 0.0152 | 2 | 0 | 0 | 0.4014815 | 1.12963 | 2.813653 | 3.930499 | 2.52 | 1.57 | 0.460021 | 0.4 | 1
Bi0.5Sr0.5Fe0.8Co0.2O3 | -0.8052275 | 0 | 1 | 0 | 0 | 0 | 0.5 | 0.5 | 0 | 0.5 | 0.5 | 3.5 | 0.9808613 | 0 | 0.5 | 0.2 | 0.8 | 1.19355 | 1.305 | 0.564 | 1.246 | 1.7947 | 18.295 | 42.701 | 0.329 | 0.6094 | 4.7 | 148.3002 | 56.4626388 | 0.306 | 0.0685 | 3 | 0 | 1 | 2 | 2 | 0.6931472 | 0.5004024 | 0.5 | 0.8 | 0.135 | 0.022 | 0.1034483 | 0.03900709 | 0.153 | 0.1398843 | 7.265 | 11.55522 | 0.107 | 0.08801841 | 2.5 | 0 | 0.5 | 0.4177778 | 0.9666667 | 2.31383 | 3.039011 | 1.955 | 1.6 | 0.4727076 | 0.6403124 | 2
Pr0.4Sr0.6Co0.16Fe0.64Mo0.2O3 | -0.8182858 | 0 | 0 | 1 | 0 | 0 | 0.6 | 0.4 | 0 | 0.8 | 0 | 3.6 | 1.016188 | 0 | 0.6 | 0.16 | 0.64 | 1.573736 | 1.392 | 0.558 | 1.159 | 1.7466 | 15.266 | 38.742 | 0.2636 | 0.65492 | 4.16 | 108.935064 | 64.36011104 | 0.165 | 0.451 | 3 | 0 | 1 | 2 | 3 | 0.6730117 | 0.9007244 | 0.6 | 0.64 | 0.05878775 | 0.016 | 0.04223258 | 0.02867384 | 0.08083316 | 0.1777769 | 5.188019 | 15.07852 | 0.05094939 | 0.2652292 | 2.4 | 0 | 1.2 | 0.4133333 | 1.031111 | 2.494624 | 3.208801 | 2.418 | 1.536 | 0.4455751 | 2.110545 | 6
SrCoO3 | 0.002315842 | 1 | 0 | 0 | 0 | 0 | 1 | 0 | 0 | 0 | 1 | 4 | 1.049377 | 0 | 1 | 1 | 0 | 0 | 1.44 | 0.53 | 1.093 | 2.009 | 11.03 | 51.27 | 0.222 | 0.666 | 5 | 87.62 | 58.933194 | 0 | 0 | 3 | 0 | 1 | 1 | 1 | 0 | 0 | 1 | 1 | 0 | 0 | 0 | 0 | 0 | 0 | 0 | 0 | 0 | 0 | 2 | 0 | 0 | 0.3925926 | 1.066667 | 2.716981 | 3.983734 | 2.49 | 1.56 | 0.4557791 | 0 | 0
PrBa0.8Ca0.2Co2O5 | -1.020004 | 0 | 1 | 0 | 0 | 0 | 0.5 | 0.5 | 0.5 | 0.5 | 0 | 2.5 | 0.9869405 | 0.4 | 0 | 1 | 0 | 0.9433484 | 1.438 | 0.6475 | 1.173 | 1.5055 | 15.997 | 25.2922 | 0.267 | 0.4275 | 6.5 | 129.39243 | 58.933194 | 0.171 | 0 | 5 | -2 | 1 | 3 | 1 | 0.9433484 | 0 | 0.5 | 1 | 0.140556 | 0.0975 | 0.09774412 | 0.1505792 | 0.08501176 | 0.1845 | 5.647821 | 8.2078 | 0.06223343 | 0.0725 | 2.5 | 0 | 0.5 | 0.4796296 | 1.065185 | 2.220849 | 2.793452 | 2.419 | 1.56 | 0.4557791 | 0.5 | 1
SmBaFe2O5 | -0.35133 | 1 | 0 | 0 | 0 | 0 | 0.5 | 0.5 | 0.5 | 0.5 | 0 | 2.5 | 0.9808255 | 0.5 | 0 | 0 | 1 | 0.6931472 | 1.445 | 0.665 | 1.185 | 1.471 | 16.7 | 23.424605 | 0.287 | 0.44 | 5.5 | 143.8435 | 55.845 | 0.196 | 0 | 5 | -2 | 1 | 2 | 1 | 0.6931472 | 0 | 0.5 | 1 | 0.165 | 0.115 | 0.1141869 | 0.1729323 | 0.098 | 0.179 | 6.7 | 7.225395 | 0.093 | 0.088 | 2.5 | 0 | 0.5 | 0.4925926 | 1.07037 | 2.172932 | 2.779802 | 2.41 | 1.61 | 0.4769222 | 0.5 | 1
La0.6Sr0.4FeO3 | -0.004904616 | 1 | 0 | 0 | 0 | 0 | 0.4 | 0.6 | 0 | 0.6 | 0.4 | 3.4 | 1.011945 | 0 | 0.4 | 0 | 1 | 0.6730117 | 1.392 | 0.566 | 1.1722 | 1.7548 | 15.92 | 40.354 | 0.2946 | 0.5984 | 4.6 | 118.391282 | 55.845 | 0.132 | 0 | 3 | 0 | 1 | 2 | 1 | 0.6730117 | 0 | 0.6 | 1 | 0.03919184 | 0.01959592 | 0.02815505 | 0.03462176 | 0.06466653 | 0.1283533 | 3.992668 | 11.88492 | 0.05927765 | 0.08622204 | 2.6 | 0 | 0.4898979 | 0.4192593 | 1.031111 | 2.459364 | 2.730756 | 2.4 | 1.61 | 0.4769222 | 0.4898979 | 1
Sm0.5Sr0.5CoO3 | -0.5833599 | 1 | 0 | 0 | 0 | 0 | 0.5 | 0.5 | 0 | 0.5 | 0.5 | 3.5 | 1.013894 | 0 | 0.5 | 1 | 0 | 0.6931472 | 1.36 | 0.54 | 1.188 | 1.8495 | 17.215 | 42.385 | 0.301 | 0.583 | 5.5 | 118.99 | 58.933194 | 0.19 | 0 | 3 | 0 | 1 | 2 | 1 | 0.6931472 | 0 | 0.5 | 1 | 0.08 | 0.01 | 0.05882353 | 0.01851852 | 0.095 | 0.1595 | 6.185 | 8.885 | 0.079 | 0.083 | 2.5 | 0 | 0.5 | 0.4 | 1.007407 | 2.518519 | 3.066602 | 2.38 | 1.56 | 0.4557791 | 0.5 | 1
Sr0.95K0.05Fe0.8Nb0.1Ta0.1O3 | -1.089651 | 1 | 0 | 0 | 0 | 0 | 0.95 | 0 | 0 | 0.15 | 0.65 | 4.05 | 1.018467 | 0 | 0.95 | 0 | 0.8 | 0.8375471 | 1.45 | 0.594 | 1.08725 | 1.8688 | 10.6955 | 50.1732 | 0.2163 | 0.7025 | 3.35 | 85.193915 | 72.061425 | 0.115 | 0.065 | 3 | 0 | 1 | 2 | 3 | 0.1985152 | 0.6390319 | 0.95 | 0.8 | 0.04358899 | 0.02690725 | 0.03006137 | 0.0452984 | 0.02506367 | 0.09336841 | 1.458052 | 8.493217 | 0.02484572 | 0.08804913 | 1.95 | 0.2 | 0.5894913 | 0.44 | 1.074074 | 2.441077 | 3.804035 | 2.4965 | 1.666 | 0.5003708 | 1.710994 | 5
SrNb0.15Ta0.05Co0.8O3 | -1.708591 | 1 | 0 | 0 | 0 | 0 | 1 | 0 | 0 | 0.2 | 0.6 | 4 | 1.035062 | 0 | 1 | 0.8 | 0 | 0.6128695 | 1.44 | 0.556 | 1.093 | 1.91865 | 11.03 | 47.4611 | 0.222 | 0.66595 | 4.2 | 87.62 | 70.1299047 | 0 | 0.06925 | 3 | 0 | 1 | 1 | 3 | 0 | 0.6128695 | 1 | 0.8 | 0 | 0.04270831 | 0 | 0.07681351 | 0 | 0.1259842 | 0 | 7.012115 | 0 | 0.1049388 | 2 | 0.2 | 0.6324555 | 0.4118519 | 1.066667 | 2.589928 | 3.871198 | 2.49 | 1.621 | 0.4815493 | 2.135416 | 6
BaCo0.6Fe0.2Sn0.1Y0.1O3 | -1.106177 | 1 | 0 | 0 | 0 | 0 | 1 | 0 | 0 | 0.1 | 0.9 | 4 | 1.076111 | 1 | 0 | 0.6 | 0.2 | 1.0889 | 1.61 | 0.595 | 1.087 | 1.8924 | 10 | 47.870441 | 0.194 | 0.6487 | 3.8 | 137.327 | 67.2905004 | 0 | 0.669 | 3 | 0 | 1 | 1 | 4 | 0 | 1.0889 | 1 | 0.6 | 0 | 0.1128938 | 0 | 0.1897374 | 0 | 0.2054829 | 0 | 9.834131 | 0 | 0.0866026 | 2 | 0 | 0.3 | 0.4407407 | 1.192593 | 2.705882 | 3.705528 | 2.55 | 1.628 | 0.4844887 | 1.939072 | 5
Sr0.9K0.1Fe0.1Co0.9O3 | -1.397653 | 0 | 1 | 0 | 0 | 0 | 0.9 | 0 | 0 | 0 | 1 | 4.1 | 1.053537 | 0 | 0.9 | 0.9 | 0.1 | 0.6501659 | 1.46 | 0.536 | 1.0815 | 1.9993 | 10.361 | 51.634 | 0.2106 | 0.6698 | 4.9 | 82.76783 | 58.6243746 | 0.115 | 0.097 | 3 | 0 | 1 | 2 | 2 | 0.325083 | 0.325083 | 0.9 | 0.9 | 0.06 | 0.018 | 0.04109589 | 0.03358209 | 0.0345 | 0.0291 | 2.007 | 1.092 | 0.0342 | 0.0114 | 1.9 | 0 | 0 | 0.397037 | 1.081481 | 2.723881 | 4.073403 | 2.503 | 1.565 | 0.4579008 | 0.3 | 1
BaFe0.3Sn0.2Bi0.5O3 | -0.3111276 | 0 | 0 | 1 | 0 | 0 | 1 | 0 | 0.05 | 0.275 | 0.3 | 4 | 0.9979907 | 1 | 0 | 0 | 0.3 | 1.029653 | 1.61 | 0.74725 | 1.087 | 1.73475 | 10 | 43.44399725 | 0.194 | 0.6868 | 1.35 | 137.327 | 144.9857 | 0 | 0.20625 | 3 | 0 | 1 | 1 | 3 | 0 | 1.029653 | 1 | 0.5 | 0 | 0.1716244 | 0 | 0.2296747 | 0 | 0.2120542 | 0 | 13.25303 | 0 | 0.1619807 | 2 | 0.375 | 0.9219544 | 0.5535185 | 1.192593 | 2.154567 | 3.420475 | 2.55 | 1.489 | 0.4255144 | 2.080264 | 5
Sr0.7Y0.3CoO3 | 0.1344311 | 0 | 0 | 1 | 0 | 0 | 0.7 | 0.3 | 0 | 0.3 | 0.7 | 3.7 | 1.014432 | 0 | 0.7 | 1 | 0 | 0.6108643 | 1.3557 | 0.536 | 1.1311 | 1.9133 | 13.878323 | 45.939 | 0.2733 | 0.6162 | 5.3 | 88.005752 | 58.933194 | 0.127 | 0 | 3 | 0 | 1 | 2 | 1 | 0.6108643 | 0 | 0.7 | 1 | 0.1287704 | 0.009165151 | 0.09498442 | 0.01709916 | 0.05819871 | 0.1461842 | 4.350885 | 8.143237 | 0.07836204 | 0.07607076 | 2.3 | 0 | 0.4582576 | 0.397037 | 1.004222 | 2.529291 | 3.497786 | 2.409 | 1.56 | 0.4557791 | 0.4582576 | 1
PrBa0.5Sr0.5Co2O5 | -0.847185 | 0 | 1 | 0 | 0 | 0 | 0.5 | 0.5 | 0.5 | 0.5 | 0 | 2.5 | 0.9814536 | 0.25 | 0.25 | 1 | 0 | 1.039721 | 1.4225 | 0.6475 | 1.174 | 1.5055 | 16.0675 | 25.2922 | 0.267 | 0.4275 | 6.5 | 126.69058 | 58.933194 | 0.171 | 0 | 5 | -2 | 1 | 3 | 1 | 1.039721 | 0 | 0.5 | 1 | 0.1188223 | 0.0975 | 0.08353065 | 0.1505792 | 0.08402678 | 0.1845 | 5.564429 | 8.2078 | 0.05982474 | 0.0725 | 2.5 | 0 | 0.5 | 0.4796296 | 1.053704 | 2.196911 | 2.81323 | 2.415 | 1.56 | 0.4557791 | 0.5 | 1
La0.6Sr0.4Fe0.8Mn0.2O3 | 0.4730064 | 0 | 0 | 0 | 1 | 0 | 0.4 | 0.6 | 0 | 0.6 | 0.4 | 3.4 | 1.012579 | 0 | 0.4 | 0 | 0.8 | 1.173414 | 1.392 | 0.5648 | 1.1722 | 1.7521 | 15.92 | 40.4196 | 0.2946 | 0.59468 | 4.4 | 118.391282 | 55.6636088 | 0.132 | 0.0135 | 3 | 0 | 1 | 2 | 2 | 0.6730117 | 0.5004024 | 0.6 | 0.8 | 0.03919184 | 0.02080769 | 0.02815505 | 0.03684081 | 0.06466653 | 0.1307438 | 3.992668 | 11.30349 | 0.05927765 | 0.08568207 | 2.6 | 0 | 0.4898979 | 0.4183704 | 1.031111 | 2.464589 | 2.734166 | 2.4 | 1.666 | 0.5003708 | 0.6324555 | 2
Ba0.95Ca0.05FeO3 | 0.05356132 | 1 | 0 | 0 | 0 | 0 | 1 | 0 | 0 | 0 | 1 | 4 | 1.073964 | 0.95 | 0 | 0 | 1 | 0.1985152 | 1.5965 | 0.59 | 1.08725 | 1.912 | 10.0935 | 54.91 | 0.1975 | 0.704 | 4 | 132.46455 | 55.845 | 0.005 | 0 | 3 | 0 | 1 | 2 | 1 | 0.1985152 | 0 | 0.95 | 1 | 0.05884514 | 0 | 0.03685884 | 0 | 0.001089725 | 0 | 0.4075571 | 0 | 0.01525615 | 0 | 2 | 0 | 0 | 0.437037 | 1.182593 | 2.705932 | 3.724756 | 2.5445 | 1.61 | 0.4769222 | 0 | 0
SrTa0.2Co0.8O3 | -1.728179 | 0 | 1 | 0 | 0 | 0 | 1 | 0 | 0 | 0.2 | 0.6 | 4 | 1.035062 | 0 | 1 | 0.8 | 0 | 0.5004024 | 1.44 | 0.556 | 1.093 | 1.9284 | 11.03 | 47.1164 | 0.222 | 0.664 | 4.2 | 87.62 | 83.3361312 | 0 | 0.00425 | 3 | 0 | 1 | 1 | 2 | 0 | 0.5004024 | 1 | 0.8 | 0 | 0.04270831 | 0 | 0.07681351 | 0 | 0.1235599 | 0 | 6.906503 | 0 | 0.1018548 | 2 | 0.2 | 0.6324555 | 0.4118519 | 1.066667 | 2.589928 | 3.871198 | 2.49 | 1.636 | 0.487843 | 2.135416 | 6
BaCo0.7Fe0.2Nb0.1O3 | -1.30103 | 0 | 1 | 0 | 0 | 0 | 1 | 0 | 0 | 0.1 | 0.8 | 4 | 1.099476 | 1 | 0 | 0.7 | 0.2 | 0.8018186 | 1.61 | 0.5536667 | 1.087 | 1.944067 | 10 | 50.00678 | 0.194 | 0.6736778 | 4.4 | 137.327 | 61.7128728 | 0 | 0.1135556 | 3 | 0 | 1 | 1 | 3 | 0 | 0.8018186 | 1 | 0.7 | 0 | 0.03646764 | 0 | 0.0658657 | 0 | 0.1022509 | 0 | 5.900628 | 0 | 0.07496871 | 2 | 0.1 | 0.4472136 | 0.4101235 | 1.192593 | 2.907887 | 3.886696 | 2.55 | 1.598 | 0.4718638 | 1.547758 | 6
La0.8Sr0.2FeO3 | 1.738612 | 0 | 0 | 0 | 1 | 0 | 0.2 | 0.8 | 0 | 0.8 | 0.2 | 3.2 | 1.010258 | 0 | 0.2 | 0 | 1 | 0.5004024 | 1.376 | 0.558 | 1.1986 | 1.7024 | 17.55 | 35.502 | 0.3188 | 0.5632 | 4.8 | 128.648376 | 55.845 | 0.132 | 0 | 3 | 0 | 1 | 2 | 1 | 0.5004024 | 0 | 0.8 | 1 | 0.032 | 0.016 | 0.02325581 | 0.02867384 | 0.0528 | 0.1048 | 3.26 | 9.704 | 0.0484 | 0.0704 | 2.8 | 0 | 0.4 | 0.4133333 | 1.019259 | 2.46595 | 2.229294 | 2.37 | 1.61 | 0.4769222 | 0.4 | 1
Gd0.5Ba0.5Mn0.5Fe0.5O3 | 0.5266789 | 1 | 0 | 0 | 0 | 0 | 0.5 | 0.5 | 0 | 0.5 | 0.5 | 3.5 | 1.031544 | 0.5 | 0 | 0 | 0.5 | 1.386294 | 1.44 | 0.5625 | 1.175 | 1.775375 | 15.315 | 42.6075 | 0.2825 | 0.60625 | 4 | 147.2885 | 55.391522 | 0.176 | 0.01125 | 3 | 0 | 1 | 2 | 2 | 0.6931472 | 0.6931472 | 0.5 | 0.5 | 0.17 | 0.02384848 | 0.1180556 | 0.0423973 | 0.088 | 0.1368564 | 5.315 | 10.58352 | 0.0885 | 0.08633185 | 2.5 | 0 | 0.5 | 0.4166667 | 1.066667 | 2.56 | 2.958458 | 2.395 | 1.75 | 0.5349568 | 0.7071068 | 2
BaCo0.6Fe0.3Nb0.1O3 | -1.154315 | 0 | 0 | 0 | 0 | 1 | 1 | 0 | 0 | 0.1 | 0.8 | 4 | 1.096404 | 1 | 0 | 0.6 | 0.3 | 0.8979457 | 1.61 | 0.559 | 1.087 | 1.935 | 10 | 50.29867 | 0.194 | 0.6773667 | 4.3 | 137.327 | 61.4040534 | 0 | 0.1135556 | 3 | 0 | 1 | 1 | 3 | 0 | 0.8979457 | 1 | 0.6 | 0 | 0.037 | 0 | 0.06618962 | 0 | 0.1016527 | 0 | 6.153298 | 0 | 0.07472504 | 2 | 0.1 | 0.4472136 | 0.4140741 | 1.192593 | 2.880143 | 3.860355 | 2.55 | 1.603 | 0.4739727 | 1.530795 | 6
Sm0.10Ba0.90Co0.8Fe0.2O3 | -1.124939 | 1 | 0 | 0 | 0 | 0 | 0.9 | 0.1 | 0 | 0.1 | 0.9 | 3.9 | 1.09346 | 0.9 | 0 | 0.8 | 0.2 | 0.8254854 | 1.577 | 0.5428 | 1.1066 | 1.95884 | 11.34 | 50.0912 | 0.2126 | 0.6568 | 4.9 | 138.6303 | 58.3155552 | 0.196 | 0.0913 | 3 | 0 | 1 | 2 | 2 | 0.325083 | 0.5004024 | 0.9 | 0.8 | 0.099 | 0.02289454 | 0.06277743 | 0.04217859 | 0.0588 | 0.09947912 | 4.02 | 5.895836 | 0.0558 | 0.05254179 | 2.1 | 0 | 0.3 | 0.4020741 | 1.168148 | 2.905306 | 3.797611 | 2.522 | 1.57 | 0.460021 | 0.5 | 2
SrFeO3 | -0.4841193 | 1 | 0 | 0 | 0 | 0 | 1 | 0 | 0 | 0 | 1 | 4 | 1.016922 | 0 | 1 | 0 | 1 | 0 | 1.44 | 0.59 | 1.093 | 1.912 | 11.03 | 54.91 | 0.222 | 0.704 | 4 | 87.62 | 55.845 | 0 | 0 | 3 | 0 | 1 | 1 | 1 | 0 | 0 | 1 | 1 | 0 | 0 | 0 | 0 | 0 | 0 | 0 | 0 | 0 | 0 | 2 | 0 | 0 | 0.437037 | 1.066667 | 2.440678 | 3.758816 | 2.49 | 1.61 | 0.4769222 | 0 | 0
BaFe0.4Co0.4Zr0.2O3 | -0.9495485 | 0 | 1 | 0 | 0 | 0 | 1 | 0 | 0 | 0 | 1 | 4 | 1.077773 | 1 | 0 | 0.4 | 0.4 | 1.05492 | 1.61 | 0.592 | 1.087 | 1.8904 | 10 | 49.355672 | 0.194 | 0.6658 | 3.6 | 137.327 | 64.1560776 | 0 | 0.399 | 3 | 0 | 1 | 1 | 3 | 0 | 1.05492 | 1 | 0.4 | 0 | 0.06939741 | 0 | 0.1172253 | 0 | 0.1467578 | 0 | 7.644 | 0 | 0.04199238 | 2 | 0 | 0 | 0.4385185 | 1.192593 | 2.719595 | 3.71697 | 2.55 | 1.69 | 0.5103307 | 1.854724 | 5
BaFe0.75Cu0.25O3 | -0.737184 | 0 | 1 | 0 | 0 | 0 | 1 | 0 | 0 | 0.25 | 0.75 | 4 | 1.085881 | 1 | 0 | 0 | 0.75 | 0.5623351 | 1.61 | 0.5775 | 1.087 | 1.884 | 10 | 50.39275 | 0.194 | 0.7155 | 5 | 137.327 | 57.77025 | 0 | 0.112 | 3 | 0 | 1 | 1 | 2 | 0 | 0.5623351 | 1 | 0.75 | 0 | 0.02165064 | 0 | 0.03749028 | 0 | 0.04849742 | 0 | 7.824107 | 0 | 0.01991858 | 2 | 0 | 0.4330127 | 0.4277778 | 1.192593 | 2.787879 | 3.775935 | 2.55 | 1.5925 | 0.4695418 | 1.732051 | 4
Ba0.5Sr0.5Co0.8Fe0.2O3 | -1.004847 | 0 | 1 | 0 | 0 | 0 | 1 | 0 | 0 | 0 | 1 | 4 | 1.074488 | 0.5 | 0.5 | 0.8 | 0.2 | 1.19355 | 1.525 | 0.542 | 1.09 | 1.9896 | 10.515 | 51.998 | 0.208 | 0.6736 | 4.8 | 112.4735 | 58.3155552 | 0.006 | 0.097 | 3 | 0 | 1 | 2 | 2 | 0.6931472 | 0.5004024 | 0.5 | 0.8 | 0.085 | 0.024 | 0.0557377 | 0.04428044 | 0.003 | 0.0388 | 0.515 | 1.456 | 0.014 | 0.0152 | 2 | 0 | 0 | 0.4014815 | 1.12963 | 2.813653 | 3.930499 | 2.52 | 1.57 | 0.460021 | 0.4 | 1
Pr0.8Sr0.2CoO3 | -0.3988343 | 0 | 1 | 0 | 0 | 0 | 0.2 | 0.8 | 0 | 0.8 | 0.2 | 3.2 | 1.004718 | 0 | 0.2 | 1 | 0 | 0.5004024 | 1.344 | 0.546 | 1.225 | 1.7538 | 19.502 | 37.054 | 0.3052 | 0.5332 | 5.8 | 130.250128 | 58.933194 | 0.165 | 0 | 3 | 0 | 1 | 2 | 1 | 0.5004024 | 0 | 0.8 | 1 | 0.048 | 0.008 | 0.03571429 | 0.01465201 | 0.066 | 0.1276 | 4.236 | 7.108 | 0.0416 | 0.0664 | 2.8 | 0 | 0.4 | 0.4044444 | 0.9955556 | 2.461538 | 2.28396 | 2.346 | 1.56 | 0.4557791 | 0.4 | 1
PrBa0.8Ca0.2Co1.5Fe0.5O5 | -1.385568 | 0 | 1 | 0 | 0 | 0 | 0.5 | 0.5 | 0.5 | 0.5 | 0 | 2.5 | 0.9847836 | 0.4 | 0 | 0.75 | 0.25 | 1.505684 | 1.438 | 0.651875 | 1.173 | 1.496875 | 15.997 | 24.82530125 | 0.267 | 0.430625 | 6.25 | 129.39243 | 58.1611455 | 0.171 | 0.0345 | 5 | -2 | 1 | 3 | 2 | 0.9433484 | 0.5623351 | 0.5 | 0.75 | 0.140556 | 0.1024371 | 0.09774412 | 0.1571422 | 0.08501176 | 0.1837488 | 5.647821 | 8.014459 | 0.06223343 | 0.07686016 | 2.5 | 0 | 0.5 | 0.4828704 | 1.065185 | 2.205944 | 2.791588 | 2.419 | 1.5725 | 0.4610805 | 0.6614378 | 2
Ba0.95Sm0.05FeO3 | -0.5875759 | 1 | 0 | 0 | 0 | 0 | 0.95 | 0.05 | 0 | 0.05 | 0.95 | 3.95 | 1.073978 | 0.95 | 0 | 0 | 1 | 0.1985152 | 1.5935 | 0.588 | 1.0968 | 1.8989 | 10.67 | 53.697 | 0.2033 | 0.6952 | 4.05 | 137.97865 | 55.845 | 0.196 | 0 | 3 | 0 | 1 | 2 | 1 | 0.1985152 | 0 | 0.95 | 1 | 0.07192183 | 0.008717798 | 0.0451345 | 0.01482619 | 0.04271721 | 0.05710158 | 2.920462 | 5.287344 | 0.04053776 | 0.03835831 | 2.05 | 0 | 0.2179449 | 0.4355556 | 1.18037 | 2.710034 | 3.665922 | 2.536 | 1.61 | 0.4769222 | 0.2179449 | 1
SrCo0.8Sc0.2O3 | -0.549685 | 1 | 0 | 0 | 0 | 0 | 1 | 0 | 0 | 0.2 | 0.8 | 4 | 1.011188 | 0 | 1 | 0.8 | 0 | 0.5004024 | 1.44 | 0.601 | 1.093 | 1.8912 | 11.03 | 45.968 | 0.222 | 0.629 | 4 | 87.62 | 56.1377368 | 0 | 0.589 | 3 | 0 | 1 | 1 | 2 | 0 | 0.5004024 | 1 | 0.8 | 0 | 0.142 | 0 | 0.2362729 | 0 | 0.2356 | 0 | 10.604 | 0 | 0.074 | 2 | 0 | 0.4 | 0.4451852 | 1.066667 | 2.396007 | 3.730342 | 2.49 | 1.664 | 0.4995382 | 2 | 5
LaBaCo2O5 | -1.163215 | 1 | 0 | 0 | 0 | 0 | 0.5 | 0.5 | 0.5 | 0.5 | 0 | 2.5 | 1.003578 | 0.5 | 0 | 1 | 0 | 0.6931472 | 1.485 | 0.6475 | 1.156 | 1.5055 | 14.59 | 25.2922 | 0.2685 | 0.4275 | 6.5 | 138.116235 | 58.933194 | 0.138 | 0 | 5 | -2 | 1 | 2 | 1 | 0.6931472 | 0 | 0.5 | 1 | 0.125 | 0.0975 | 0.08417508 | 0.1505792 | 0.069 | 0.1845 | 4.59 | 8.2078 | 0.0745 | 0.0725 | 2.5 | 0 | 0.5 | 0.4796296 | 1.1 | 2.293436 | 2.742456 | 2.445 | 1.56 | 0.4557791 | 0.5 | 1
Ba0.95Co0.6Fe0.2Zr0.1Y0.1O3 | -1.275724 | 0 | 1 | 0 | 0 | 0 | 1 | 0 | 0 | 0.1 | 0.9 | 4.1 | 1.074454 | 1 | 0 | 0.6 | 0.2 | 1.0889 | 1.61 | 0.598 | 1.087 | 1.8828 | 10 | 47.238277 | 0.194 | 0.6386 | 3.8 | 137.327 | 64.5419004 | 0 | 0.669 | 3 | 0 | 0.95 | 1 | 4 | 0 | 1.0889 | 1 | 0.6 | 0 | 0.1157411 | 0 | 0.193547 | 0 | 0.2159434 | 0 | 10.45572 | 0 | 0.08708525 | 2 | 0 | 0.3 | 0.442963 | 1.192593 | 2.692308 | 3.694341 | 2.55 | 1.691 | 0.5107444 | 1.939072 | 5
PrBaFe2O5 | -0.3352408 | 0 | 1 | 0 | 0 | 0 | 0.5 | 0.5 | 0.5 | 0.5 | 0 | 2.5 | 0.987844 | 0.5 | 0 | 0 | 1 | 0.6931472 | 1.465 | 0.665 | 1.1725 | 1.471 | 15.81 | 23.424605 | 0.26 | 0.44 | 5.5 | 139.11733 | 55.845 | 0.171 | 0 | 5 | -2 | 1 | 2 | 1 | 0.6931472 | 0 | 0.5 | 1 | 0.145 | 0.115 | 0.09897611 | 0.1729323 | 0.0855 | 0.179 | 5.81 | 7.225395 | 0.066 | 0.088 | 2.5 | 0 | 0.5 | 0.4925926 | 1.085185 | 2.203008 | 2.753176 | 2.43 | 1.61 | 0.4769222 | 0.5 | 1
BaCo0.7Fe0.2Nb0.1O3 | -0.6630936 | 0 | 0 | 1 | 0 | 0 | 1 | 0 | 0 | 0.1 | 0.8 | 4 | 1.099476 | 1 | 0 | 0.7 | 0.2 | 0.8018186 | 1.61 | 0.5536667 | 1.087 | 1.944067 | 10 | 50.00678 | 0.194 | 0.6736778 | 4.4 | 137.327 | 61.7128728 | 0 | 0.1135556 | 3 | 0 | 1 | 1 | 3 | 0 | 0.8018186 | 1 | 0.7 | 0 | 0.03646764 | 0 | 0.0658657 | 0 | 0.1022509 | 0 | 5.900628 | 0 | 0.07496871 | 2 | 0.1 | 0.4472136 | 0.4101235 | 1.192593 | 2.907887 | 3.886696 | 2.55 | 1.598 | 0.4718638 | 1.547758 | 6
SrTa0.1V0.1Co0.8O3 | -1.75646 | 0 | 1 | 0 | 0 | 0 | 1 | 0 | 0 | 0.2 | 0.6 | 4 | 1.040521 | 0 | 1 | 0.8 | 0 | 0.6390319 | 1.44 | 0.546 | 1.093 | 1.9389 | 11.03 | 48.8172 | 0.222 | 0.6836 | 4.2 | 87.62 | 70.3354932 | 0 | 0.105 | 3 | 0 | 1 | 1 | 3 | 0 | 0.6390319 | 1 | 0.8 | 0 | 0.03231099 | 0 | 0.05917764 | 0 | 0.1272316 | 0 | 8.812784 | 0 | 0.1415113 | 2 | 0.2 | 0.6324555 | 0.4044444 | 1.066667 | 2.637363 | 3.911625 | 2.49 | 1.623 | 0.4823895 | 2.135416 | 6
La0.7Sr0.3Cu0.4Fe0.6O3 | 0.6316668 | 1 | 0 | 0 | 0 | 0 | 0.3 | 0.7 | 0.075 | 0.55 | 0.375 | 3.3 | 1.004145 | 0 | 0.3 | 0 | 0.6 | 1.283876 | 1.384 | 0.57525 | 1.1854 | 1.776 | 16.735 | 40.982575 | 0.3067 | 0.6546 | 5.9 | 123.519829 | 58.9254 | 0.132 | 0.094375 | 3 | 0 | 1 | 2 | 2 | 0.6108643 | 0.6730117 | 0.7 | 0.6 | 0.03666061 | 0.04924365 | 0.02648888 | 0.08560392 | 0.06049 | 0.1518486 | 3.734799 | 11.59525 | 0.05544917 | 0.1156911 | 2.7 | 0 | 0.6 | 0.4261111 | 1.025185 | 2.40591 | 2.455995 | 2.385 | 1.582 | 0.465103 | 1.920937 | 5
Ba0.9La0.1FeO3 | -0.1867457 | 1 | 0 | 0 | 0 | 0 | 0.9 | 0.1 | 0 | 0.1 | 0.9 | 3.9 | 1.071983 | 0.9 | 0 | 0 | 1 | 0.325083 | 1.585 | 0.586 | 1.1008 | 1.8858 | 10.918 | 52.484 | 0.2089 | 0.6864 | 4.1 | 137.484847 | 55.845 | 0.138 | 0 | 3 | 0 | 1 | 2 | 1 | 0.325083 | 0 | 0.9 | 1 | 0.075 | 0.012 | 0.04731861 | 0.02047782 | 0.0414 | 0.0786 | 2.754 | 7.278 | 0.0447 | 0.0528 | 2.1 | 0 | 0.3 | 0.4340741 | 1.174074 | 2.704778 | 3.602217 | 2.529 | 1.61 | 0.4769222 | 0.3 | 1
NdBaMnO5 | 0.4511786 | 1 | 0 | 0 | 0 | 0 | 0.5 | 0.5 | 0 | 0 | 1 | 5 | 1.056899 | 0.5 | 0 | 0 | 0 | 0.6931472 | 1.46 | 0.53 | 1.1715 | 1.912 | 16.05 | 51.2 | 0.2785 | 0.68 | 3 | 140.7845 | 54.938044 | 0.169 | 0 | 10 | -7 | 2 | 2 | 1 | 0.6931472 | 0 | 0.5 | 1 | 0.15 | 0 | 0.1027397 | 0 | 0.0845 | 0 | 6.05 | 0 | 0.0845 | 0 | 2.5 | 0 | 0 | 0.3925926 | 1.081481 | 2.754717 | 3.093471 | 2.425 | 1.89 | 0.5905846 | 0 | 0
La0.1Sr0.9Ta0.15V0.05Co0.8O3 | -1.954512 | 0 | 1 | 0 | 0 | 0 | 0.9 | 0.1 | 0 | 0.3 | 0.5 | 3.9 | 1.033721 | 0 | 0.9 | 0.8 | 0 | 0.9379524 | 1.432 | 0.553 | 1.1062 | 1.90175 | 11.845 | 46.1898 | 0.2341 | 0.6572 | 4.3 | 92.748547 | 76.8358122 | 0.132 | 0.140625 | 3 | 0 | 1 | 2 | 3 | 0.325083 | 0.6128695 | 0.9 | 0.8 | 0.024 | 0.03756328 | 0.01675978 | 0.06792637 | 0.0396 | 0.1417963 | 2.445 | 8.949058 | 0.0363 | 0.1342943 | 2.1 | 0.2 | 0.7 | 0.4096296 | 1.060741 | 2.589512 | 3.746574 | 2.475 | 1.6295 | 0.485118 | 2.193171 | 6
BaCo0.7Fe0.2Yb0.1O3 | -0.6596338 | 1 | 0 | 0 | 0 | 0 | 1 | 0 | 0 | 0.1 | 0.9 | 4 | 1.08684 | 1 | 0 | 0.7 | 0.2 | 0.8018186 | 1.61 | 0.5758 | 1.087 | 1.9366 | 10 | 49.376 | 0.194 | 0.6486 | 4.3 | 137.327 | 69.7267358 | 0 | 0.53 | 3 | 0 | 1 | 1 | 3 | 0 | 0.8018186 | 1 | 0.7 | 0 | 0.1002335 | 0 | 0.174077 | 0 | 0.1572579 | 0 | 8.234775 | 0 | 0.0789686 | 2 | 0 | 0.3 | 0.4265185 | 1.192593 | 2.79611 | 3.783254 | 2.55 | 1.648 | 0.492864 | 1.486607 | 5
SmCoO3 | 1.989957 | 0 | 1 | 0 | 0 | 0 | 0 | 1 | 0 | 1 | 0 | 3 | 0.9787846 | 0 | 0 | 1 | 0 | 0 | 1.28 | 0.55 | 1.283 | 1.69 | 23.4 | 33.5 | 0.38 | 0.5 | 6 | 150.36 | 58.933194 | 0 | 0 | 3 | 0 | 1 | 1 | 1 | 0 | 0 | 1 | 1 | 0 | 0 | 0 | 0 | 0 | 0 | 0 | 0 | 0 | 0 | 3 | 0 | 0 | 0.4074074 | 0.9481481 | 2.327273 | 1.720015 | 2.27 | 1.56 | 0.4557791 | 0 | 0
Pr0.5Sr0.5CoO3 | -0.5683161 | 0 | 1 | 0 | 0 | 0 | 0.5 | 0.5 | 0 | 0.5 | 0.5 | 3.5 | 1.021376 | 0 | 0.5 | 1 | 0 | 0.6931472 | 1.38 | 0.54 | 1.1755 | 1.8495 | 16.325 | 42.385 | 0.274 | 0.583 | 5.5 | 114.26383 | 58.933194 | 0.165 | 0 | 3 | 0 | 1 | 2 | 1 | 0.6931472 | 0 | 0.5 | 1 | 0.06 | 0.01 | 0.04347826 | 0.01851852 | 0.0825 | 0.1595 | 5.295 | 8.885 | 0.052 | 0.083 | 2.5 | 0 | 0.5 | 0.4 | 1.022222 | 2.555556 | 3.059225 | 2.4 | 1.56 | 0.4557791 | 0.5 | 1
Nd0.5Sr0.5Fe0.8Cu0.2O3 | -0.4278861 | 0 | 1 | 0 | 0 | 0 | 0.5 | 0.5 | 0.03333333 | 0.4333333 | 0.5333333 | 3.5 | 1.000623 | 0 | 0.5 | 0 | 0.8 | 1.19355 | 1.375 | 0.5756667 | 1.1745 | 1.8054 | 16.565 | 44.27517 | 0.2925 | 0.6537333 | 5.1 | 115.931 | 57.3852 | 0.163 | 0.09633333 | 3 | 0 | 1 | 2 | 2 | 0.6931472 | 0.5004024 | 0.5 | 0.8 | 0.065 | 0.03593358 | 0.04727273 | 0.06242081 | 0.0815 | 0.1372017 | 5.535 | 11.75639 | 0.0705 | 0.09857076 | 2.5 | 0 | 0.5627314 | 0.4264198 | 1.018519 | 2.388535 | 2.953351 | 2.395 | 1.596 | 0.4710197 | 1.598958 | 5
Ba0.5Sr0.5Co0.4Fe0.6O3 | -0.5766225 | 0 | 1 | 0 | 0 | 0 | 1 | 0 | 0 | 0 | 1 | 4 | 1.061029 | 0.5 | 0.5 | 0.4 | 0.6 | 1.366159 | 1.525 | 0.566 | 1.09 | 1.9508 | 10.515 | 53.454 | 0.208 | 0.6888 | 4.4 | 112.4735 | 57.0802776 | 0.006 | 0.097 | 3 | 0 | 1 | 2 | 2 | 0.6931472 | 0.6730117 | 0.5 | 0.6 | 0.085 | 0.02939388 | 0.0557377 | 0.05193264 | 0.003 | 0.0475201 | 0.515 | 1.783229 | 0.014 | 0.01861612 | 2 | 0 | 0 | 0.4192593 | 1.12963 | 2.694346 | 3.821937 | 2.52 | 1.59 | 0.4684856 | 0.4898979 | 1
Sm0.10Ba0.90Co0.8Fe0.2O3 | -1.425969 | 0 | 1 | 0 | 0 | 0 | 0.9 | 0.1 | 0 | 0.1 | 0.9 | 3.9 | 1.09346 | 0.9 | 0 | 0.8 | 0.2 | 0.8254854 | 1.577 | 0.5428 | 1.1066 | 1.95884 | 11.34 | 50.0912 | 0.2126 | 0.6568 | 4.9 | 138.6303 | 58.3155552 | 0.196 | 0.0913 | 3 | 0 | 1 | 2 | 2 | 0.325083 | 0.5004024 | 0.9 | 0.8 | 0.099 | 0.02289454 | 0.06277743 | 0.04217859 | 0.0588 | 0.09947912 | 4.02 | 5.895836 | 0.0558 | 0.05254179 | 2.1 | 0 | 0.3 | 0.4020741 | 1.168148 | 2.905306 | 3.797611 | 2.522 | 1.57 | 0.460021 | 0.5 | 2
Ba0.5Sr0.5Fe0.8Cu0.1Ti0.1O3 | -1.245461 | 1 | 0 | 0 | 0 | 0 | 1 | 0 | 0 | 0.1 | 0.9 | 4 | 1.049797 | 0.5 | 0.5 | 0 | 0.8 | 1.332179 | 1.525 | 0.5865 | 1.09 | 1.8826 | 10.515 | 51.9391 | 0.208 | 0.7058 | 4 | 112.4735 | 55.8173 | 0.006 | 0.182 | 3 | 0 | 1 | 2 | 3 | 0.6931472 | 0.6390319 | 0.5 | 0.8 | 0.085 | 0.01613227 | 0.0557377 | 0.02750599 | 0.003 | 0.06084768 | 0.515 | 6.113231 | 0.014 | 0.01693399 | 2 | 0 | 0.3 | 0.4344444 | 1.12963 | 2.600171 | 3.743885 | 2.52 | 1.632 | 0.4861665 | 1.788854 | 8
Sm0.5Sr0.5NiO3 | 1.954687 | 1 | 0 | 0 | 0 | 0 | 0.5 | 0.5 | 0 | 0.5 | 0.5 | 3.5 | 1.024738 | 0 | 0.5 | 0 | 0 | 0.6931472 | 1.36 | 0.52 | 1.188 | 1.87 | 17.215 | 45.055 | 0.301 | 0.584 | 6.5 | 118.99 | 58.6934 | 0.19 | 0 | 3 | 0 | 1 | 2 | 1 | 0.6931472 | 0 | 0.5 | 1 | 0.08 | 0.04 | 0.05882353 | 0.07692308 | 0.095 | 0.17 | 6.185 | 9.865 | 0.079 | 0.082 | 2.5 | 0 | 0.5 | 0.3851852 | 1.007407 | 2.615385 | 3.147054 | 2.38 | 1.53 | 0.4430195 | 0.5 | 1
La0.1Sr0.9Co0.85Nb0.15O3 | -0.9803569 | 1 | 0 | 0 | 0 | 0 | 0.9 | 0.1 | 0 | 0.25 | 0.6 | 3.9 | 1.034536 | 0 | 0.9 | 0.85 | 0 | 0.7477921 | 1.432 | 0.5515 | 1.1062 | 1.9069 | 11.845 | 46.7225 | 0.2341 | 0.64985 | 4.5 | 92.748547 | 64.0291704 | 0.132 | 0.05517647 | 3 | 0 | 1 | 2 | 2 | 0.325083 | 0.4227091 | 0.9 | 0.85 | 0.024 | 0.03811496 | 0.01675978 | 0.06911144 | 0.0396 | 0.1354474 | 2.445 | 7.637864 | 0.0363 | 0.1044621 | 2.1 | 0.15 | 0.6244998 | 0.4085185 | 1.060741 | 2.596555 | 3.752445 | 2.475 | 1.602 | 0.4735511 | 1.936492 | 6
SmCoO3 | 1.989957 | 1 | 0 | 0 | 0 | 0 | 0 | 1 | 0 | 1 | 0 | 3 | 0.9787846 | 0 | 0 | 1 | 0 | 0 | 1.28 | 0.55 | 1.283 | 1.69 | 23.4 | 33.5 | 0.38 | 0.5 | 6 | 150.36 | 58.933194 | 0 | 0 | 3 | 0 | 1 | 1 | 1 | 0 | 0 | 1 | 1 | 0 | 0 | 0 | 0 | 0 | 0 | 0 | 0 | 0 | 0 | 3 | 0 | 0 | 0.4074074 | 0.9481481 | 2.327273 | 1.720015 | 2.27 | 1.56 | 0.4557791 | 0 | 0
BaFe0.9Bi0.1O3 | -0.09235492 | 0 | 0 | 1 | 0 | 0 | 1 | 0 | 0 | 0.095 | 0.81 | 4 | 1.070744 | 1 | 0 | 0 | 0.9 | 0.325083 | 1.61 | 0.60475 | 1.087 | 1.88424 | 10 | 52.57477375 | 0.194 | 0.70164 | 3.69 | 137.327 | 71.15854 | 0 | 0.0156 | 3 | 0 | 1 | 1 | 2 | 0 | 0.325083 | 1 | 0.9 | 0 | 0.06033189 | 0 | 0.09976336 | 0 | 0.08216229 | 0 | 7.198627 | 0 | 0.07384653 | 2 | 0.095 | 0.4358899 | 0.447963 | 1.192593 | 2.662257 | 3.670087 | 2.55 | 1.591 | 0.4689081 | 1.262498 | 5
La0.6Sr0.4CoO3 | 0.5682452 | 0 | 0 | 1 | 0 | 0 | 0.4 | 0.6 | 0 | 0.6 | 0.4 | 3.4 | 1.024782 | 0 | 0.4 | 1 | 0 | 0.6730117 | 1.392 | 0.542 | 1.1722 | 1.8176 | 15.92 | 40.608 | 0.2946 | 0.5664 | 5.6 | 118.391282 | 58.933194 | 0.132 | 0 | 3 | 0 | 1 | 2 | 1 | 0.6730117 | 0 | 0.6 | 1 | 0.03919184 | 0.009797959 | 0.02815505 | 0.01807742 | 0.06466653 | 0.1562774 | 3.992668 | 8.705487 | 0.05927765 | 0.08132306 | 2.6 | 0 | 0.4898979 | 0.4014815 | 1.031111 | 2.568266 | 2.810156 | 2.4 | 1.56 | 0.4557791 | 0.4898979 | 1
BaCo0.875Sc0.125O3 | -1.223199 | 0 | 1 | 0 | 0 | 0 | 1 | 0 | 0 | 0.125 | 0.875 | 4 | 1.087645 | 1 | 0 | 0.875 | 0 | 0.3767702 | 1.61 | 0.574375 | 1.087 | 1.935375 | 10 | 47.95625 | 0.194 | 0.642875 | 4.375 | 137.327 | 57.18603325 | 0 | 0.589 | 3 | 0 | 1 | 1 | 2 | 0 | 0.3767702 | 1 | 0.875 | 0 | 0.1174052 | 0 | 0.2044052 | 0 | 0.1947934 | 0 | 8.767358 | 0 | 0.061183 | 2 | 0 | 0.3307189 | 0.425463 | 1.192593 | 2.803047 | 3.789457 | 2.55 | 1.625 | 0.4832294 | 1.653595 | 5
NdSrCo2O5 | -0.9240807 | 0 | 1 | 0 | 0 | 0 | 0.5 | 0.5 | 0.5 | 0.5 | 0 | 2.5 | 0.9646388 | 0 | 0.5 | 1 | 0 | 0.6931472 | 1.375 | 0.6475 | 1.1745 | 1.5055 | 16.565 | 25.2922 | 0.2925 | 0.4275 | 6.5 | 115.931 | 58.933194 | 0.163 | 0 | 5 | -2 | 1 | 2 | 1 | 0.6931472 | 0 | 0.5 | 1 | 0.065 | 0.0975 | 0.04727273 | 0.1505792 | 0.0815 | 0.1845 | 5.535 | 8.2078 | 0.0705 | 0.0725 | 2.5 | 0 | 0.5 | 0.4796296 | 1.018519 | 2.123552 | 2.884403 | 2.395 | 1.56 | 0.4557791 | 0.5 | 1
LaBaCo2O5 | -1.13342 | 0 | 0 | 1 | 0 | 0 | 0.5 | 0.5 | 0.5 | 0.5 | 0 | 2.5 | 1.003578 | 0.5 | 0 | 1 | 0 | 0.6931472 | 1.485 | 0.6475 | 1.156 | 1.5055 | 14.59 | 25.2922 | 0.2685 | 0.4275 | 6.5 | 138.116235 | 58.933194 | 0.138 | 0 | 5 | -2 | 1 | 2 | 1 | 0.6931472 | 0 | 0.5 | 1 | 0.125 | 0.0975 | 0.08417508 | 0.1505792 | 0.069 | 0.1845 | 4.59 | 8.2078 | 0.0745 | 0.0725 | 2.5 | 0 | 0.5 | 0.4796296 | 1.1 | 2.293436 | 2.742456 | 2.445 | 1.56 | 0.4557791 | 0.5 | 1
SmBa0.5Sr0.5Cu2O5 | -0.8778779 | 1 | 0 | 0 | 0 | 0 | 0.5 | 0.5 | 0.5 | 0.5 | 0 | 2.5 | 0.9805095 | 0.25 | 0.25 | 0 | 0 | 1.039721 | 1.4025 | 0.635 | 1.1865 | 1.585 | 16.9575 | 28.5655 | 0.294 | 0.562 | 8.5 | 131.41675 | 63.546 | 0.196 | 0 | 5 | -2 | 1 | 3 | 1 | 1.039721 | 0 | 0.5 | 1 | 0.1364505 | 0.095 | 0.09729094 | 0.1496063 | 0.09652331 | 0.215 | 6.452784 | 8.2755 | 0.08656789 | 0.188 | 2.5 | 0 | 0.5 | 0.4703704 | 1.038889 | 2.208661 | 2.844367 | 2.395 | 1.54 | 0.4472779 | 0.5 | 1
SmBa0.5Sr0.5Co1.5Cu0.5O5 | -1.043398 | 1 | 0 | 0 | 0 | 0 | 0.5 | 0.5 | 0.5 | 0.5 | 0 | 2.5 | 0.9760315 | 0.25 | 0.25 | 0.75 | 0 | 1.602056 | 1.4025 | 0.6441071 | 1.1865 | 1.522107 | 16.9575 | 26.10327 | 0.294 | 0.44875 | 7 | 131.41675 | 60.0863955 | 0.196 | 0.039 | 5 | -2 | 1 | 3 | 2 | 1.039721 | 0.5623351 | 0.5 | 0.75 | 0.1364505 | 0.09570279 | 0.09729094 | 0.1485821 | 0.09652331 | 0.1863546 | 6.452784 | 7.991441 | 0.08656789 | 0.1069147 | 2.5 | 0 | 0.5 | 0.4771164 | 1.038889 | 2.177433 | 2.841499 | 2.395 | 1.555 | 0.4536559 | 1.101946 | 3
Nd0.5Sr0.5Co0.5Fe0.5O3 | -1.125839 | 0 | 1 | 0 | 0 | 0 | 0.5 | 0.5 | 0 | 0.5 | 0.5 | 3.5 | 1.011478 | 0 | 0.5 | 0.5 | 0.5 | 1.386294 | 1.375 | 0.555 | 1.1745 | 1.81525 | 16.565 | 42.5825 | 0.2925 | 0.5995 | 5 | 115.931 | 57.389097 | 0.163 | 0.0685 | 3 | 0 | 1 | 2 | 2 | 0.6931472 | 0.6931472 | 0.5 | 0.5 | 0.065 | 0.02179449 | 0.04727273 | 0.03926936 | 0.0815 | 0.1499123 | 5.535 | 10.63386 | 0.0705 | 0.08711343 | 2.5 | 0 | 0.5 | 0.4111111 | 1.018519 | 2.477477 | 3.009388 | 2.395 | 1.585 | 0.466372 | 0.7071068 | 2
SrNb0.1Ta0.1Co0.8O3 | -2.232485 | 0 | 1 | 0 | 0 | 0 | 1 | 0 | 0 | 0.2 | 0.6 | 4 | 1.035062 | 0 | 1 | 0.8 | 0 | 0.6390319 | 1.44 | 0.556 | 1.093 | 1.9219 | 11.03 | 47.3462 | 0.222 | 0.6653 | 4.2 | 87.62 | 74.5319802 | 0 | 0.06925 | 3 | 0 | 1 | 1 | 3 | 0 | 0.6390319 | 1 | 0.8 | 0 | 0.04270831 | 0 | 0.07681351 | 0 | 0.1252657 | 0 | 6.978981 | 0 | 0.103925 | 2 | 0.2 | 0.6324555 | 0.4118519 | 1.066667 | 2.589928 | 3.871198 | 2.49 | 1.626 | 0.4836493 | 2.135416 | 6
EuBaCo2O5 | -0.563246 | 0 | 0 | 0 | 1 | 0 | 0.5 | 0.5 | 0.5 | 0.5 | 0 | 2.5 | 0.9894185 | 0.5 | 0 | 1 | 0 | 0.6931472 | 1.445 | 0.6475 | 1.193 | 1.5055 | 17.46 | 25.2922 | 0.2825 | 0.4275 | 6.5 | 144.6455 | 58.933194 | 0.212 | 0 | 5 | -2 | 1 | 2 | 1 | 0.6931472 | 0 | 0.5 | 1 | 0.165 | 0.0975 | 0.1141869 | 0.1505792 | 0.106 | 0.1845 | 7.46 | 8.2078 | 0.0885 | 0.0725 | 2.5 | 0 | 0.5 | 0.4796296 | 1.07037 | 2.23166 | 2.785026 | 2.395 | 1.56 | 0.4557791 | 0.5 | 1
PrBa0.5Sr0.5Co2O5 | -0.9116444 | 0 | 1 | 0 | 0 | 0 | 0.5 | 0.5 | 0.5 | 0.5 | 0 | 2.5 | 0.9814536 | 0.25 | 0.25 | 1 | 0 | 1.039721 | 1.4225 | 0.6475 | 1.174 | 1.5055 | 16.0675 | 25.2922 | 0.267 | 0.4275 | 6.5 | 126.69058 | 58.933194 | 0.171 | 0 | 5 | -2 | 1 | 3 | 1 | 1.039721 | 0 | 0.5 | 1 | 0.1188223 | 0.0975 | 0.08353065 | 0.1505792 | 0.08402678 | 0.1845 | 5.564429 | 8.2078 | 0.05982474 | 0.0725 | 2.5 | 0 | 0.5 | 0.4796296 | 1.053704 | 2.196911 | 2.81323 | 2.415 | 1.56 | 0.4557791 | 0.5 | 1
SrFe0.75Cr0.25O3 | -0.1055679 | 0 | 0 | 1 | 0 | 0 | 1 | 0 | 0 | 0 | 1 | 4 | 1.022191 | 0 | 1 | 0 | 0.75 | 0.5623351 | 1.44 | 0.58 | 1.093 | 1.90475 | 11.03 | 53.4725 | 0.222 | 0.7055 | 3.5 | 87.62 | 54.882775 | 0 | 0.029 | 3 | 0 | 1 | 1 | 2 | 0 | 0.5623351 | 1 | 0.75 | 0 | 0.01732051 | 0 | 0.02986294 | 0 | 0.01255737 | 0 | 2.489823 | 0 | 0.002598076 | 2 | 0 | 0 | 0.4296296 | 1.066667 | 2.482759 | 3.787977 | 2.49 | 1.6525 | 0.4947435 | 0.8660254 | 2
Sm0.6Sr0.4CoO3 | -0.356967 | 0 | 1 | 0 | 0 | 0 | 0.4 | 0.6 | 0 | 0.6 | 0.4 | 3.4 | 1.006842 | 0 | 0.4 | 1 | 0 | 0.6730117 | 1.344 | 0.542 | 1.207 | 1.8176 | 18.452 | 40.608 | 0.3168 | 0.5664 | 5.6 | 125.264 | 58.933194 | 0.19 | 0 | 3 | 0 | 1 | 2 | 1 | 0.6730117 | 0 | 0.6 | 1 | 0.07838367 | 0.009797959 | 0.05832118 | 0.01807742 | 0.09308061 | 0.1562774 | 6.060038 | 8.705487 | 0.07740388 | 0.08132306 | 2.6 | 0 | 0.4898979 | 0.4014815 | 0.9955556 | 2.479705 | 2.83016 | 2.358 | 1.56 | 0.4557791 | 0.4898979 | 1
BaCo0.7Fe0.22Sc0.08O3 | -1.824453 | 1 | 0 | 0 | 0 | 0 | 1 | 0 | 0 | 0.08 | 0.92 | 4 | 1.089215 | 1 | 0 | 0.7 | 0.22 | 0.7848389 | 1.61 | 0.5716 | 1.087 | 1.94054 | 10 | 49.95 | 0.194 | 0.65956 | 4.38 | 137.327 | 57.13560844 | 0 | 0.589 | 3 | 0 | 1 | 1 | 3 | 0 | 0.7848389 | 1 | 0.7 | 0 | 0.09562134 | 0 | 0.1672872 | 0 | 0.1585462 | 0 | 7.575944 | 0 | 0.05490179 | 2 | 0 | 0.2712932 | 0.4234074 | 1.192593 | 2.816655 | 3.801712 | 2.55 | 1.6126 | 0.4780167 | 1.354843 | 5
SmBaCo2O5 | -0.870766 | 0 | 1 | 0 | 0 | 0 | 0.5 | 0.5 | 0.5 | 0.5 | 0 | 2.5 | 0.9894185 | 0.5 | 0 | 1 | 0 | 0.6931472 | 1.445 | 0.6475 | 1.185 | 1.5055 | 16.7 | 25.2922 | 0.287 | 0.4275 | 6.5 | 143.8435 | 58.933194 | 0.196 | 0 | 5 | -2 | 1 | 2 | 1 | 0.6931472 | 0 | 0.5 | 1 | 0.165 | 0.0975 | 0.1141869 | 0.1505792 | 0.098 | 0.1845 | 6.7 | 8.2078 | 0.093 | 0.0725 | 2.5 | 0 | 0.5 | 0.4796296 | 1.07037 | 2.23166 | 2.785026 | 2.41 | 1.56 | 0.4557791 | 0.5 | 1
Bi0.5Sr0.5Fe0.9Ta0.1O3 | -0.6704195 | 0 | 1 | 0 | 0 | 0 | 0.5 | 0.5 | 0 | 0.6 | 0.3 | 3.5 | 0.9772871 | 0 | 0.5 | 0 | 0.9 | 1.01823 | 1.305 | 0.571 | 1.246 | 1.7561 | 18.295 | 39.6902 | 0.329 | 0.6102 | 4.2 | 148.3002 | 68.355288 | 0.306 | 0.1876667 | 3 | 0 | 1 | 2 | 2 | 0.6931472 | 0.325083 | 0.5 | 0.9 | 0.135 | 0.0291376 | 0.1034483 | 0.05102908 | 0.153 | 0.1299942 | 7.265 | 11.22019 | 0.107 | 0.1057334 | 2.5 | 0.1 | 0.6708204 | 0.422963 | 0.9666667 | 2.285464 | 3.026775 | 1.955 | 1.643 | 0.4907734 | 1.469694 | 5
La0.4Sr0.6Co0.2Fe0.7Nb0.1O3 | -0.03564121 | 0 | 0 | 1 | 0 | 0 | 0.6 | 0.4 | 0 | 0.5 | 0.4 | 3.6 | 1.015906 | 0 | 0.6 | 0.2 | 0.7 | 1.47483 | 1.408 | 0.5696667 | 1.1458 | 1.788867 | 14.29 | 42.33911 | 0.2704 | 0.6226111 | 4.3 | 108.134188 | 60.1687758 | 0.132 | 0.09355556 | 3 | 0 | 1 | 2 | 3 | 0.6730117 | 0.8018186 | 0.6 | 0.7 | 0.03919184 | 0.03092823 | 0.02783511 | 0.05429181 | 0.06466653 | 0.134595 | 3.992668 | 11.17344 | 0.05927765 | 0.1090437 | 2.4 | 0.1 | 0.663325 | 0.4219753 | 1.042963 | 2.471621 | 3.165293 | 2.43 | 1.623 | 0.4823895 | 1.559558 | 6
La0.3Sr0.7Cr0.3Fe0.7O3 | -0.05925764 | 0 | 0 | 1 | 0 | 0 | 0.7 | 0.3 | 0 | 0.3 | 0.7 | 3.7 | 1.015555 | 0 | 0.7 | 0 | 0.7 | 1.221729 | 1.416 | 0.5759 | 1.1326 | 1.82191 | 13.475 | 46.4524 | 0.2583 | 0.64994 | 3.7 | 103.005641 | 54.69033 | 0.132 | 0.0383 | 3 | 0 | 1 | 2 | 2 | 0.6108643 | 0.6108643 | 0.7 | 0.7 | 0.03666061 | 0.02354124 | 0.02589026 | 0.04087731 | 0.06049 | 0.1257267 | 3.734799 | 10.51814 | 0.05544917 | 0.0856474 | 2.3 | 0 | 0.4582576 | 0.4265926 | 1.048889 | 2.45876 | 3.340049 | 2.445 | 1.661 | 0.4982886 | 1.024695 | 3
Sr0.90Yb0.10CoO3 | -0.5654311 | 1 | 0 | 0 | 0 | 0 | 0.9 | 0.1 | 0 | 0.1 | 0.9 | 3.9 | 1.039244 | 0 | 0.9 | 1 | 0 | 0.325083 | 1.416 | 0.532 | 1.1163 | 1.9771 | 12.432 | 49.493 | 0.2414 | 0.6494 | 5.1 | 96.1625 | 58.933194 | 0.233 | 0 | 3 | 0 | 1 | 2 | 1 | 0.325083 | 0 | 0.9 | 1 | 0.072 | 0.006 | 0.05084746 | 0.0112782 | 0.0699 | 0.0957 | 4.206 | 5.331 | 0.0582 | 0.0498 | 2.1 | 0 | 0.3 | 0.3940741 | 1.048889 | 2.661654 | 3.837269 | 2.475 | 1.56 | 0.4557791 | 0.3 | 1
La0.6Sr0.4CoO3 | 0.2219854 | 0 | 0 | 0 | 1 | 0 | 0.4 | 0.6 | 0 | 0.6 | 0.4 | 3.4 | 1.024782 | 0 | 0.4 | 1 | 0 | 0.6730117 | 1.392 | 0.542 | 1.1722 | 1.8176 | 15.92 | 40.608 | 0.2946 | 0.5664 | 5.6 | 118.391282 | 58.933194 | 0.132 | 0 | 3 | 0 | 1 | 2 | 1 | 0.6730117 | 0 | 0.6 | 1 | 0.03919184 | 0.009797959 | 0.02815505 | 0.01807742 | 0.06466653 | 0.1562774 | 3.992668 | 8.705487 | 0.05927765 | 0.08132306 | 2.6 | 0 | 0.4898979 | 0.4014815 | 1.031111 | 2.568266 | 2.810156 | 2.4 | 1.56 | 0.4557791 | 0.4898979 | 1
BaFe0.4Co0.4Zr0.1Y0.1O3 | -0.412089 | 0 | 0 | 1 | 0 | 0 | 1 | 0 | 0 | 0.1 | 0.9 | 4 | 1.067876 | 1 | 0 | 0.4 | 0.4 | 1.19355 | 1.61 | 0.61 | 1.087 | 1.8634 | 10 | 47.966277 | 0.194 | 0.6462 | 3.6 | 137.327 | 63.9242616 | 0 | 0.669 | 3 | 0 | 1 | 1 | 4 | 0 | 1.19355 | 1 | 0.4 | 0 | 0.1110856 | 0 | 0.1821075 | 0 | 0.2079434 | 0 | 10.83107 | 0 | 0.09072684 | 2 | 0 | 0.3 | 0.4518519 | 1.192593 | 2.639344 | 3.652087 | 2.55 | 1.701 | 0.5148758 | 1.854724 | 5
SrFe0.9Ti0.1O3 | -1.109492 | 1 | 0 | 0 | 0 | 0 | 1 | 0 | 0 | 0 | 1 | 4 | 1.016136 | 0 | 1 | 0 | 0.9 | 0.325083 | 1.44 | 0.5915 | 1.093 | 1.8938 | 11.03 | 53.746 | 0.222 | 0.7012 | 3.6 | 87.62 | 55.0472 | 0 | 0.182 | 3 | 0 | 1 | 1 | 2 | 0 | 0.325083 | 1 | 0.9 | 0 | 0.0045 | 0 | 0.007607777 | 0 | 0.0546 | 0 | 3.492 | 0 | 0.0084 | 2 | 0 | 0 | 0.4381481 | 1.066667 | 2.434489 | 3.754713 | 2.49 | 1.639 | 0.4890994 | 1.2 | 4
SrCo0.7Nb0.1Fe0.2O3 | -0.9400095 | 0 | 1 | 0 | 0 | 0 | 1 | 0 | 0 | 0.1 | 0.8 | 4 | 1.036331 | 0 | 1 | 0.7 | 0.2 | 0.8018186 | 1.44 | 0.5536667 | 1.093 | 1.944067 | 11.03 | 50.00678 | 0.222 | 0.6736778 | 4.4 | 87.62 | 61.7128728 | 0 | 0.1135556 | 3 | 0 | 1 | 1 | 3 | 0 | 0.8018186 | 1 | 0.7 | 0 | 0.03646764 | 0 | 0.0658657 | 0 | 0.1022509 | 0 | 5.900628 | 0 | 0.07496871 | 2 | 0.1 | 0.4472136 | 0.4101235 | 1.066667 | 2.600843 | 3.88032 | 2.49 | 1.598 | 0.4718638 | 1.547758 | 6

## audit
row_index | composition_original | composition_used | status | error | structure_type | oxygen_amount | A_formula | B_formula | A_site_occupancy | B_site_occupancy | nominal_B_oxidation | descriptor_assigned_B_oxidation | B_state_assignment | warning
0 | SrNb0.175V0.025Co0.8O3 | SrNb0.175V0.025Co0.8O3 | ok | 198 | ABO3 | 3 | {"Sr": 1.0} | {"Nb": 0.175, "V": 0.025, "Co": 0.8} | 1 | 1 | 4 | 4 | {"Nb": {"5plus": 1.0}, "V": {"5plus": 1.0}, "Co": {"3plus": 0.25, "4plus": 0.75}} | 198
1 | SrNb0.15V0.05Co0.8O3 | SrNb0.15V0.05Co0.8O3 | ok | 198 | ABO3 | 3 | {"Sr": 1.0} | {"Nb": 0.15, "V": 0.05, "Co": 0.8} | 1 | 1 | 4 | 4 | {"Nb": {"5plus": 1.0}, "V": {"5plus": 1.0}, "Co": {"3plus": 0.25, "4plus": 0.75}} | 198
2 | SrNb0.1Ta0.1Co0.8O3 | SrNb0.1Ta0.1Co0.8O3 | ok | 198 | ABO3 | 3 | {"Sr": 1.0} | {"Nb": 0.1, "Ta": 0.1, "Co": 0.8} | 1 | 1 | 4 | 4 | {"Nb": {"5plus": 1.0}, "Ta": {"5plus": 1.0}, "Co": {"3plus": 0.25, "4plus": 0.75}} | 198
3 | SrSc0.175Ta0.025Co0.8O3 | SrSc0.175Ta0.025Co0.8O3 | warning | 198 | ABO3 | 3 | {"Sr": 1.0} | {"Sc": 0.175, "Ta": 0.025, "Co": 0.8} | 1 | 1 | 4 | 3.85 | {"Sc": {"3plus": 1.0}, "Ta": {"5plus": 1.0}, "Co": {"4plus": 1.0}} | 电荷守恒要求超出B位可用价态范围: lambda=1.09375, 已截断为1; 请核查组成/氧非化学计量或扩展价态表
4 | SrNb0.1V0.1Co0.8O3 | SrNb0.1V0.1Co0.8O3 | ok | 198 | ABO3 | 3 | {"Sr": 1.0} | {"Nb": 0.1, "V": 0.1, "Co": 0.8} | 1 | 1 | 4 | 4 | {"Nb": {"5plus": 1.0}, "V": {"5plus": 1.0}, "Co": {"3plus": 0.25, "4plus": 0.75}} | 198
5 | SrTa0.15V0.05Co0.8O3 | SrTa0.15V0.05Co0.8O3 | ok | 198 | ABO3 | 3 | {"Sr": 1.0} | {"Ta": 0.15, "V": 0.05, "Co": 0.8} | 1 | 1 | 4 | 4 | {"Ta": {"5plus": 1.0}, "V": {"5plus": 1.0}, "Co": {"3plus": 0.25, "4plus": 0.75}} | 198
6 | SrTa0.175V0.025Co0.8O3 | SrTa0.175V0.025Co0.8O3 | ok | 198 | ABO3 | 3 | {"Sr": 1.0} | {"Ta": 0.175, "V": 0.025, "Co": 0.8} | 1 | 1 | 4 | 4 | {"Ta": {"5plus": 1.0}, "V": {"5plus": 1.0}, "Co": {"3plus": 0.25, "4plus": 0.75}} | 198
7 | BaCo0.7Fe0.22Y0.08O3 | BaCo0.7Fe0.22Y0.08O3 | warning | 198 | ABO3 | 3 | {"Ba": 1.0} | {"Co": 0.7, "Fe": 0.22, "Y": 0.08} | 1 | 1 | 4 | 3.92 | {"Y": {"3plus": 1.0}, "Co": {"4plus": 1.0}, "Fe": {"4plus": 1.0}} | 电荷守恒要求超出B位可用价态范围: lambda=1.04348, 已截断为1; 请核查组成/氧非化学计量或扩展价态表
8 | SrCo0.8Ta0.15V0.05O3 | SrCo0.8Ta0.15V0.05O3 | ok | 198 | ABO3 | 3 | {"Sr": 1.0} | {"Co": 0.8, "Ta": 0.15, "V": 0.05} | 1 | 1 | 4 | 4 | {"Ta": {"5plus": 1.0}, "V": {"5plus": 1.0}, "Co": {"3plus": 0.25, "4plus": 0.75}} | 198
9 | SrCo0.8Ta0.16W0.04O3 | SrCo0.8Ta0.16W0.04O3 | ok | 198 | ABO3 | 3 | {"Sr": 1.0} | {"Co": 0.8, "Ta": 0.16, "W": 0.04} | 1 | 1 | 4 | 4 | {"Ta": {"5plus": 1.0}, "W": {"6plus": 1.0}, "Co": {"3plus": 0.30000000000000027, "4plus": 0.6999999999999997}} | 198
10 | La0.1Sr0.9Ta0.15V0.05Co0.8O3 | La0.1Sr0.9Ta0.15V0.05Co0.8O3 | ok | 198 | ABO3 | 3 | {"La": 0.1, "Sr": 0.9} | {"Ta": 0.15, "V": 0.05, "Co": 0.8} | 1 | 1 | 3.9 | 3.9 | {"Ta": {"5plus": 1.0}, "V": {"5plus": 1.0}, "Co": {"3plus": 0.375, "4plus": 0.625}} | 198
11 | Ba0.9Co0.7Fe0.2Mo0.1O3 | Ba0.9Co0.7Fe0.2Mo0.1O3 | ok | 198 | ABO3 | 3 | {"Ba": 0.9} | {"Co": 0.7, "Fe": 0.2, "Mo": 0.1} | 0.9 | 1 | 4.2 | 4.2 | {"Mo": {"6plus": 1.0}, "Co": {"4plus": 1.0}, "Fe": {"4plus": 1.0}} | 198
12 | SrCo0.8Nb0.1Ta0.1O3 | SrCo0.8Nb0.1Ta0.1O3 | ok | 198 | ABO3 | 3 | {"Sr": 1.0} | {"Co": 0.8, "Nb": 0.1, "Ta": 0.1} | 1 | 1 | 4 | 4 | {"Nb": {"5plus": 1.0}, "Ta": {"5plus": 1.0}, "Co": {"3plus": 0.25, "4plus": 0.75}} | 198
13 | Ba0.5Sr0.5Co0.8Fe0.2O3 | Ba0.5Sr0.5Co0.8Fe0.2O3 | ok | 198 | ABO3 | 3 | {"Ba": 0.5, "Sr": 0.5} | {"Co": 0.8, "Fe": 0.2} | 1 | 1 | 4 | 4 | {"Co": {"4plus": 1.0}, "Fe": {"4plus": 1.0}} | 198
14 | Ba0.5Sr0.5Co07Fe0.2Ni0.1O3 | Ba0.5Sr0.5Co07Fe0.2Ni0.1O3 | warning | 198 | A1B7.3O3 | 3 | {"Ba": 0.5, "Sr": 0.5} | {"Co": 7.0, "Fe": 0.2, "Ni": 0.1} | 0.1369863 | 1 | 0.5479452 | 2 | {"Co": {"2plus": 1.0}, "Fe": {"2plus": 1.0}, "Ni": {"2plus": 1.0}} | 电荷守恒要求超出B位可用价态范围: lambda=-0.726027, 已截断为0; 请核查组成/氧非化学计量或扩展价态表
15 | BaCo0.7Fe0.22Sc0.08O3 | BaCo0.7Fe0.22Sc0.08O3 | warning | 198 | ABO3 | 3 | {"Ba": 1.0} | {"Co": 0.7, "Fe": 0.22, "Sc": 0.08} | 1 | 1 | 4 | 3.92 | {"Sc": {"3plus": 1.0}, "Co": {"4plus": 1.0}, "Fe": {"4plus": 1.0}} | 电荷守恒要求超出B位可用价态范围: lambda=1.04348, 已截断为1; 请核查组成/氧非化学计量或扩展价态表
16 | SrSc0.175Nb0.025Co0.8O3 | SrSc0.175Nb0.025Co0.8O3 | warning | 198 | ABO3 | 3 | {"Sr": 1.0} | {"Sc": 0.175, "Nb": 0.025, "Co": 0.8} | 1 | 1 | 4 | 3.85 | {"Sc": {"3plus": 1.0}, "Nb": {"5plus": 1.0}, "Co": {"4plus": 1.0}} | 电荷守恒要求超出B位可用价态范围: lambda=1.09375, 已截断为1; 请核查组成/氧非化学计量或扩展价态表
17 | SrCo0.8Nb0.1Ta0.1O3 | SrCo0.8Nb0.1Ta0.1O3 | ok | 198 | ABO3 | 3 | {"Sr": 1.0} | {"Co": 0.8, "Nb": 0.1, "Ta": 0.1} | 1 | 1 | 4 | 4 | {"Nb": {"5plus": 1.0}, "Ta": {"5plus": 1.0}, "Co": {"3plus": 0.25, "4plus": 0.75}} | 198
18 | Sr0.95Ag0.05Nb0.1Co0.9O3 | Sr0.95Ag0.05Nb0.1Co0.9O3 | ok | 198 | ABO3 | 3 | {"Sr": 0.95, "Ag": 0.05} | {"Nb": 0.1, "Co": 0.9} | 1 | 1 | 4.05 | 4.05 | {"Nb": {"5plus": 1.0}, "Co": {"3plus": 0.0555555555555558, "4plus": 0.9444444444444442}} | 198
19 | Sr0.95Sc0.175Nb0.025Co0.8O3 | Sr0.95Sc0.175Nb0.025Co0.8O3 | warning | 198 | ABO3 | 3 | {"Sr": 0.95} | {"Sc": 0.175, "Nb": 0.025, "Co": 0.8} | 0.95 | 1 | 4.1 | 3.85 | {"Sc": {"3plus": 1.0}, "Nb": {"5plus": 1.0}, "Co": {"4plus": 1.0}} | 电荷守恒要求超出B位可用价态范围: lambda=1.15625, 已截断为1; 请核查组成/氧非化学计量或扩展价态表
20 | SrNb0.1Co0.9Fe0.1O3 | SrNb0.1Co0.9Fe0.1O3 | ok | 198 | A1B1.1O3 | 3 | {"Sr": 1.0} | {"Nb": 0.1, "Co": 0.9, "Fe": 0.1} | 0.9090909 | 1 | 3.636364 | 3.636364 | {"Nb": {"5plus": 1.0}, "Co": {"3plus": 0.5, "4plus": 0.5}, "Fe": {"3plus": 0.5, "4plus": 0.5}} | 198
21 | Ba0.5Sr0.5Co0.7Fe0.2Ni0.1O3 | Ba0.5Sr0.5Co0.7Fe0.2Ni0.1O3 | ok | 198 | ABO3 | 3 | {"Ba": 0.5, "Sr": 0.5} | {"Co": 0.7, "Fe": 0.2, "Ni": 0.1} | 1 | 1 | 4 | 4 | {"Co": {"4plus": 1.0}, "Fe": {"4plus": 1.0}, "Ni": {"4plus": 1.0}} | 198
22 | SrTa0.1V0.1Co0.8O3 | SrTa0.1V0.1Co0.8O3 | ok | 198 | ABO3 | 3 | {"Sr": 1.0} | {"Ta": 0.1, "V": 0.1, "Co": 0.8} | 1 | 1 | 4 | 4 | {"Ta": {"5plus": 1.0}, "V": {"5plus": 1.0}, "Co": {"3plus": 0.25, "4plus": 0.75}} | 198
23 | SrNb0.2Co0.8O3 | SrNb0.2Co0.8O3 | ok | 198 | ABO3 | 3 | {"Sr": 1.0} | {"Nb": 0.2, "Co": 0.8} | 1 | 1 | 4 | 4 | {"Nb": {"5plus": 1.0}, "Co": {"3plus": 0.25, "4plus": 0.75}} | 198
24 | Sr0.9Cs0.1Co0.9Nb0.1O3 | Sr0.9Cs0.1Co0.9Nb0.1O3 | ok | 198 | ABO3 | 3 | {"Sr": 0.9, "Cs": 0.1} | {"Co": 0.9, "Nb": 0.1} | 1 | 1 | 4.1 | 4.1 | {"Nb": {"5plus": 1.0}, "Co": {"4plus": 1.0}} | 198
25 | SrTa0.2Co0.8O3 | SrTa0.2Co0.8O3 | ok | 198 | ABO3 | 3 | {"Sr": 1.0} | {"Ta": 0.2, "Co": 0.8} | 1 | 1 | 4 | 4 | {"Ta": {"5plus": 1.0}, "Co": {"3plus": 0.25, "4plus": 0.75}} | 198
26 | SrSc0.175V0.025Co0.8O3 | SrSc0.175V0.025Co0.8O3 | warning | 198 | ABO3 | 3 | {"Sr": 1.0} | {"Sc": 0.175, "V": 0.025, "Co": 0.8} | 1 | 1 | 4 | 3.85 | {"Sc": {"3plus": 1.0}, "V": {"5plus": 1.0}, "Co": {"4plus": 1.0}} | 电荷守恒要求超出B位可用价态范围: lambda=1.09375, 已截断为1; 请核查组成/氧非化学计量或扩展价态表
27 | SrCo0.8Ta0.2O3 | SrCo0.8Ta0.2O3 | ok | 198 | ABO3 | 3 | {"Sr": 1.0} | {"Co": 0.8, "Ta": 0.2} | 1 | 1 | 4 | 4 | {"Ta": {"5plus": 1.0}, "Co": {"3plus": 0.25, "4plus": 0.75}} | 198
28 | Sr0.95Ag0.05Nb0.1Co0.9O3 | Sr0.95Ag0.05Nb0.1Co0.9O3 | ok | 198 | ABO3 | 3 | {"Sr": 0.95, "Ag": 0.05} | {"Nb": 0.1, "Co": 0.9} | 1 | 1 | 4.05 | 4.05 | {"Nb": {"5plus": 1.0}, "Co": {"3plus": 0.0555555555555558, "4plus": 0.9444444444444442}} | 198
29 | SrNb0.15Ta0.05Co0.8O3 | SrNb0.15Ta0.05Co0.8O3 | ok | 198 | ABO3 | 3 | {"Sr": 1.0} | {"Nb": 0.15, "Ta": 0.05, "Co": 0.8} | 1 | 1 | 4 | 4 | {"Nb": {"5plus": 1.0}, "Ta": {"5plus": 1.0}, "Co": {"3plus": 0.25, "4plus": 0.75}} | 198
30 | Sr0.95Ag0.05Nb0.1Co0.9O3 | Sr0.95Ag0.05Nb0.1Co0.9O3 | ok | 198 | ABO3 | 3 | {"Sr": 0.95, "Ag": 0.05} | {"Nb": 0.1, "Co": 0.9} | 1 | 1 | 4.05 | 4.05 | {"Nb": {"5plus": 1.0}, "Co": {"3plus": 0.0555555555555558, "4plus": 0.9444444444444442}} | 198
31 | Sr0.95Ag0.05Nb0.1Co0.9O3 | Sr0.95Ag0.05Nb0.1Co0.9O3 | ok | 198 | ABO3 | 3 | {"Sr": 0.95, "Ag": 0.05} | {"Nb": 0.1, "Co": 0.9} | 1 | 1 | 4.05 | 4.05 | {"Nb": {"5plus": 1.0}, "Co": {"3plus": 0.0555555555555558, "4plus": 0.9444444444444442}} | 198
32 | SrCo0.75Sc0.125Nb0.125O3 | SrCo0.75Sc0.125Nb0.125O3 | ok | 198 | ABO3 | 3 | {"Sr": 1.0} | {"Co": 0.75, "Sc": 0.125, "Nb": 0.125} | 1 | 1 | 4 | 4 | {"Sc": {"3plus": 1.0}, "Nb": {"5plus": 1.0}, "Co": {"4plus": 1.0}} | 198
33 | SrNb0.1Co0.8Fe0.2O3 | SrNb0.1Co0.8Fe0.2O3 | ok | 198 | A1B1.1O3 | 3 | {"Sr": 1.0} | {"Nb": 0.1, "Co": 0.8, "Fe": 0.2} | 0.9090909 | 1 | 3.636364 | 3.636364 | {"Nb": {"5plus": 1.0}, "Co": {"3plus": 0.5, "4plus": 0.5}, "Fe": {"3plus": 0.5, "4plus": 0.5}} | 198
34 | SrSc0.175Nb0.025Co0.8O3 | SrSc0.175Nb0.025Co0.8O3 | warning | 198 | ABO3 | 3 | {"Sr": 1.0} | {"Sc": 0.175, "Nb": 0.025, "Co": 0.8} | 1 | 1 | 4 | 3.85 | {"Sc": {"3plus": 1.0}, "Nb": {"5plus": 1.0}, "Co": {"4plus": 1.0}} | 电荷守恒要求超出B位可用价态范围: lambda=1.09375, 已截断为1; 请核查组成/氧非化学计量或扩展价态表
35 | NdBa0.75Ca0.25Co2O5 | NdBa0.75Ca0.25Co2O5 | ok | 198 | A2B2O5 | 5 | {"Nd": 1.0, "Ba": 0.75, "Ca": 0.25} | {"Co": 2.0} | 1 | 1 | 2.5 | 2.5 | {"Co": {"2plus": 0.5, "3plus": 0.5}} | 198
36 | NdBa0.75Ca0.25Co2O5 | NdBa0.75Ca0.25Co2O5 | ok | 198 | A2B2O5 | 5 | {"Nd": 1.0, "Ba": 0.75, "Ca": 0.25} | {"Co": 2.0} | 1 | 1 | 2.5 | 2.5 | {"Co": {"2plus": 0.5, "3plus": 0.5}} | 198
37 | Sr0.9Ce0.1Fe0.8Ni0.2O3 | Sr0.9Ce0.1Fe0.8Ni0.2O3 | ok | 198 | ABO3 | 3 | {"Sr": 0.9, "Ce": 0.1} | {"Fe": 0.8, "Ni": 0.2} | 1 | 1 | 3.9 | 3.9 | {"Fe": {"3plus": 0.10000000000000009, "4plus": 0.8999999999999999}, "Ni": {"3plus": 0.10000000000000009, "4plus": 0.8999999999999999}} | 198
38 | Ba0.9Co0.7Fe0.2Nb0.1O3 | Ba0.9Co0.7Fe0.2Nb0.1O3 | warning | 198 | ABO3 | 3 | {"Ba": 0.9} | {"Co": 0.7, "Fe": 0.2, "Nb": 0.1} | 0.9 | 1 | 4.2 | 4.1 | {"Nb": {"5plus": 1.0}, "Co": {"4plus": 1.0}, "Fe": {"4plus": 1.0}} | 电荷守恒要求超出B位可用价态范围: lambda=1.05556, 已截断为1; 请核查组成/氧非化学计量或扩展价态表
39 | PrBaCo1.9Sc0.1O5 | PrBaCo1.9Sc0.1O5 | ok | 198 | A2B2O5 | 5 | {"Pr": 1.0, "Ba": 1.0} | {"Co": 1.9, "Sc": 0.1} | 1 | 1 | 2.5 | 2.5 | {"Sc": {"3plus": 1.0}, "Co": {"2plus": 0.5263157894736841, "3plus": 0.47368421052631593}} | 198
40 | SrCo0.9Ta0.1O3 | SrCo0.9Ta0.1O3 | ok | 198 | ABO3 | 3 | {"Sr": 1.0} | {"Co": 0.9, "Ta": 0.1} | 1 | 1 | 4 | 4 | {"Ta": {"5plus": 1.0}, "Co": {"3plus": 0.11111111111111116, "4plus": 0.8888888888888888}} | 198
41 | Ba0.4Sr0.4Cs0.2Co0.6Fe0.3Mo0.1O3 | Ba0.4Sr0.4Cs0.2Co0.6Fe0.3Mo0.1O3 | ok | 198 | ABO3 | 3 | {"Ba": 0.4, "Sr": 0.4, "Cs": 0.2} | {"Co": 0.6, "Fe": 0.3, "Mo": 0.1} | 1 | 1 | 4.2 | 4.2 | {"Mo": {"6plus": 1.0}, "Co": {"4plus": 1.0}, "Fe": {"4plus": 1.0}} | 198
42 | Ba0.8Sr0.2Co0.6Fe0.2Nb0.2O3 | Ba0.8Sr0.2Co0.6Fe0.2Nb0.2O3 | ok | 198 | ABO3 | 3 | {"Ba": 0.8, "Sr": 0.2} | {"Co": 0.6, "Fe": 0.2, "Nb": 0.2} | 1 | 1 | 4 | 4 | {"Nb": {"5plus": 1.0}, "Co": {"3plus": 0.25, "4plus": 0.75}, "Fe": {"3plus": 0.25, "4plus": 0.75}} | 198
43 | Sm0.3Sr0.7Nb0.08Co0.92O3 | Sm0.3Sr0.7Nb0.08Co0.92O3 | ok | 198 | ABO3 | 3 | {"Sm": 0.3, "Sr": 0.7} | {"Nb": 0.08, "Co": 0.92} | 1 | 1 | 3.7 | 3.7 | {"Nb": {"5plus": 1.0}, "Co": {"3plus": 0.4130434782608692, "4plus": 0.5869565217391308}} | 198
44 | Sm0.3Sr0.7Nb0.08Co0.92O3 | Sm0.3Sr0.7Nb0.08Co0.92O3 | ok | 198 | ABO3 | 3 | {"Sm": 0.3, "Sr": 0.7} | {"Nb": 0.08, "Co": 0.92} | 1 | 1 | 3.7 | 3.7 | {"Nb": {"5plus": 1.0}, "Co": {"3plus": 0.4130434782608692, "4plus": 0.5869565217391308}} | 198
45 | SrV0.2Co0.8O3 | SrV0.2Co0.8O3 | ok | 198 | ABO3 | 3 | {"Sr": 1.0} | {"V": 0.2, "Co": 0.8} | 1 | 1 | 4 | 4 | {"V": {"5plus": 1.0}, "Co": {"3plus": 0.25, "4plus": 0.75}} | 198
46 | Ba0.9Co0.7Fe0.2Nb0.1O3 | Ba0.9Co0.7Fe0.2Nb0.1O3 | warning | 198 | ABO3 | 3 | {"Ba": 0.9} | {"Co": 0.7, "Fe": 0.2, "Nb": 0.1} | 0.9 | 1 | 4.2 | 4.1 | {"Nb": {"5plus": 1.0}, "Co": {"4plus": 1.0}, "Fe": {"4plus": 1.0}} | 电荷守恒要求超出B位可用价态范围: lambda=1.05556, 已截断为1; 请核查组成/氧非化学计量或扩展价态表
47 | BaCo0.75Sc0.25O3 | BaCo0.75Sc0.25O3 | warning | 198 | ABO3 | 3 | {"Ba": 1.0} | {"Co": 0.75, "Sc": 0.25} | 1 | 1 | 4 | 3.75 | {"Sc": {"3plus": 1.0}, "Co": {"4plus": 1.0}} | 电荷守恒要求超出B位可用价态范围: lambda=1.16667, 已截断为1; 请核查组成/氧非化学计量或扩展价态表
48 | Ba0.9Co0.7Fe0.2Mo0.1O3 | Ba0.9Co0.7Fe0.2Mo0.1O3 | ok | 198 | ABO3 | 3 | {"Ba": 0.9} | {"Co": 0.7, "Fe": 0.2, "Mo": 0.1} | 0.9 | 1 | 4.2 | 4.2 | {"Mo": {"6plus": 1.0}, "Co": {"4plus": 1.0}, "Fe": {"4plus": 1.0}} | 198
49 | SrCo0.8Nb0.2O3 | SrCo0.8Nb0.2O3 | ok | 198 | ABO3 | 3 | {"Sr": 1.0} | {"Co": 0.8, "Nb": 0.2} | 1 | 1 | 4 | 4 | {"Nb": {"5plus": 1.0}, "Co": {"3plus": 0.25, "4plus": 0.75}} | 198
50 | Bi0.5Sr0.5Fe0.9Sb0.1O3 | Bi0.5Sr0.5Fe0.9Sb0.1O3 | ok | 198 | ABO3 | 3 | {"Bi": 0.5, "Sr": 0.5} | {"Fe": 0.9, "Sb": 0.1} | 1 | 1 | 3.5 | 3.5 | {"Fe": {"3plus": 0.5999999999999996, "4plus": 0.40000000000000036}, "Sb": {"3plus": 0.2999999999999998, "5plus": 0.7000000000000002}} | 198
51 | SrNb0.1Co0.7Fe0.3O3 | SrNb0.1Co0.7Fe0.3O3 | ok | 198 | A1B1.1O3 | 3 | {"Sr": 1.0} | {"Nb": 0.1, "Co": 0.7, "Fe": 0.3} | 0.9090909 | 1 | 3.636364 | 3.636364 | {"Nb": {"5plus": 1.0}, "Co": {"3plus": 0.5, "4plus": 0.5}, "Fe": {"3plus": 0.5, "4plus": 0.5}} | 198
52 | La0.2Sr0.8Ta0.15V0.05Co0.8O3 | La0.2Sr0.8Ta0.15V0.05Co0.8O3 | ok | 198 | ABO3 | 3 | {"La": 0.2, "Sr": 0.8} | {"Ta": 0.15, "V": 0.05, "Co": 0.8} | 1 | 1 | 3.8 | 3.8 | {"Ta": {"5plus": 1.0}, "V": {"5plus": 1.0}, "Co": {"3plus": 0.5000000000000004, "4plus": 0.49999999999999956}} | 198
53 | SrSc0.2Co0.8O3 | SrSc0.2Co0.8O3 | warning | 198 | ABO3 | 3 | {"Sr": 1.0} | {"Sc": 0.2, "Co": 0.8} | 1 | 1 | 4 | 3.8 | {"Sc": {"3plus": 1.0}, "Co": {"4plus": 1.0}} | 电荷守恒要求超出B位可用价态范围: lambda=1.125, 已截断为1; 请核查组成/氧非化学计量或扩展价态表
54 | SrCo0.7Fe0.2Nb0.1O3 | SrCo0.7Fe0.2Nb0.1O3 | ok | 198 | ABO3 | 3 | {"Sr": 1.0} | {"Co": 0.7, "Fe": 0.2, "Nb": 0.1} | 1 | 1 | 4 | 4 | {"Nb": {"5plus": 1.0}, "Co": {"3plus": 0.11111111111111072, "4plus": 0.8888888888888893}, "Fe": {"3plus": 0.11111111111111072, "4plus": 0.8888888888888893}} | 198
55 | SrNb0.05Ta0.15Co0.8O3 | SrNb0.05Ta0.15Co0.8O3 | ok | 198 | ABO3 | 3 | {"Sr": 1.0} | {"Nb": 0.05, "Ta": 0.15, "Co": 0.8} | 1 | 1 | 4 | 4 | {"Nb": {"5plus": 1.0}, "Ta": {"5plus": 1.0}, "Co": {"3plus": 0.25, "4plus": 0.75}} | 198
56 | PrBa0.5Sr0.5Co2O5 | PrBa0.5Sr0.5Co2O5 | ok | 198 | A2B2O5 | 5 | {"Pr": 1.0, "Ba": 0.5, "Sr": 0.5} | {"Co": 2.0} | 1 | 1 | 2.5 | 2.5 | {"Co": {"2plus": 0.5, "3plus": 0.5}} | 198
57 | SrCo0.85Fe0.1P0.05O3 | SrCo0.85Fe0.1P0.05O3 | ok | 198 | ABO3 | 3 | {"Sr": 1.0} | {"Co": 0.85, "Fe": 0.1, "P": 0.05} | 1 | 1 | 4 | 4 | {"P": {"5plus": 1.0}, "Co": {"3plus": 0.05263157894736814, "4plus": 0.9473684210526319}, "Fe": {"3plus": 0.05263157894736814, "4plus": 0.9473684210526319}} | 198
58 | SrCo0.85Fe0.1P0.05O3 | SrCo0.85Fe0.1P0.05O3 | ok | 198 | ABO3 | 3 | {"Sr": 1.0} | {"Co": 0.85, "Fe": 0.1, "P": 0.05} | 1 | 1 | 4 | 4 | {"P": {"5plus": 1.0}, "Co": {"3plus": 0.05263157894736814, "4plus": 0.9473684210526319}, "Fe": {"3plus": 0.05263157894736814, "4plus": 0.9473684210526319}} | 198
59 | SrSc0.075Ta0.025Fe0.9O3 | SrSc0.075Ta0.025Fe0.9O3 | warning | 198 | ABO3 | 3 | {"Sr": 1.0} | {"Sc": 0.075, "Ta": 0.025, "Fe": 0.9} | 1 | 1 | 4 | 3.95 | {"Sc": {"3plus": 1.0}, "Ta": {"5plus": 1.0}, "Fe": {"4plus": 1.0}} | 电荷守恒要求超出B位可用价态范围: lambda=1.02778, 已截断为1; 请核查组成/氧非化学计量或扩展价态表
60 | PrBa0.5Sr0.25Ca0.5Co2O5 | PrBa0.5Sr0.25Ca0.5Co2O5 | ok | 198 | A2.25B2O5 | 5 | {"Pr": 1.0, "Ba": 0.5, "Sr": 0.25, "Ca": 0.5} | {"Co": 2.0} | 1 | 0.8888889 | 2.25 | 2.25 | {"Co": {"2plus": 0.75, "3plus": 0.25}} | 198
61 | PrBa0.5Sr0.25Ca0.5Co2O5 | PrBa0.5Sr0.25Ca0.5Co2O5 | ok | 198 | A2.25B2O5 | 5 | {"Pr": 1.0, "Ba": 0.5, "Sr": 0.25, "Ca": 0.5} | {"Co": 2.0} | 1 | 0.8888889 | 2.25 | 2.25 | {"Co": {"2plus": 0.75, "3plus": 0.25}} | 198
62 | La0.6Sr0.4Co0.2Fe0.8O3 | La0.6Sr0.4Co0.2Fe0.8O3 | ok | 198 | ABO3 | 3 | {"La": 0.6, "Sr": 0.4} | {"Co": 0.2, "Fe": 0.8} | 1 | 1 | 3.4 | 3.4 | {"Co": {"3plus": 0.5999999999999996, "4plus": 0.40000000000000036}, "Fe": {"3plus": 0.5999999999999996, "4plus": 0.40000000000000036}} | 198
63 | SrCo0.85Fe0.15O3 | SrCo0.85Fe0.15O3 | ok | 198 | ABO3 | 3 | {"Sr": 1.0} | {"Co": 0.85, "Fe": 0.15} | 1 | 1 | 4 | 4 | {"Co": {"4plus": 1.0}, "Fe": {"4plus": 1.0}} | 198
64 | SrCo0.85Fe0.15O3 | SrCo0.85Fe0.15O3 | ok | 198 | ABO3 | 3 | {"Sr": 1.0} | {"Co": 0.85, "Fe": 0.15} | 1 | 1 | 4 | 4 | {"Co": {"4plus": 1.0}, "Fe": {"4plus": 1.0}} | 198
65 | PrBaCo2O5 | PrBaCo2O5 | ok | 198 | A2B2O5 | 5 | {"Pr": 1.0, "Ba": 1.0} | {"Co": 2.0} | 1 | 1 | 2.5 | 2.5 | {"Co": {"2plus": 0.5, "3plus": 0.5}} | 198
66 | Sm0.10Ba0.90Co0.8Fe0.2O3 | Sm0.10Ba0.90Co0.8Fe0.2O3 | ok | 198 | ABO3 | 3 | {"Sm": 0.1, "Ba": 0.9} | {"Co": 0.8, "Fe": 0.2} | 1 | 1 | 3.9 | 3.9 | {"Co": {"3plus": 0.10000000000000009, "4plus": 0.8999999999999999}, "Fe": {"3plus": 0.10000000000000009, "4plus": 0.8999999999999999}} | 198
67 | PrBaCo1.9Sc0.1O5 | PrBaCo1.9Sc0.1O5 | ok | 198 | A2B2O5 | 5 | {"Pr": 1.0, "Ba": 1.0} | {"Co": 1.9, "Sc": 0.1} | 1 | 1 | 2.5 | 2.5 | {"Sc": {"3plus": 1.0}, "Co": {"2plus": 0.5263157894736841, "3plus": 0.47368421052631593}} | 198
68 | Pr0.4Sr0.6Co0.2Fe0.8O3 | Pr0.4Sr0.6Co0.2Fe0.8O3 | ok | 198 | ABO3 | 3 | {"Pr": 0.4, "Sr": 0.6} | {"Co": 0.2, "Fe": 0.8} | 1 | 1 | 3.6 | 3.6 | {"Co": {"3plus": 0.40000000000000036, "4plus": 0.5999999999999996}, "Fe": {"3plus": 0.40000000000000036, "4plus": 0.5999999999999996}} | 198
69 | GdBa0.5Sr0.5CoFeO5 | GdBa0.5Sr0.5CoFeO5 | ok | 198 | A2B2O5 | 5 | {"Gd": 1.0, "Ba": 0.5, "Sr": 0.5} | {"Co": 1.0, "Fe": 1.0} | 1 | 1 | 2.5 | 2.5 | {"Co": {"2plus": 0.5, "3plus": 0.5}, "Fe": {"2plus": 0.5, "3plus": 0.5}} | 198
70 | SrCo0.9Nb0.1O3 | SrCo0.9Nb0.1O3 | ok | 198 | ABO3 | 3 | {"Sr": 1.0} | {"Co": 0.9, "Nb": 0.1} | 1 | 1 | 4 | 4 | {"Nb": {"5plus": 1.0}, "Co": {"3plus": 0.11111111111111116, "4plus": 0.8888888888888888}} | 198
71 | SrSc0.175Nb0.025Co0.8O3 | SrSc0.175Nb0.025Co0.8O3 | warning | 198 | ABO3 | 3 | {"Sr": 1.0} | {"Sc": 0.175, "Nb": 0.025, "Co": 0.8} | 1 | 1 | 4 | 3.85 | {"Sc": {"3plus": 1.0}, "Nb": {"5plus": 1.0}, "Co": {"4plus": 1.0}} | 电荷守恒要求超出B位可用价态范围: lambda=1.09375, 已截断为1; 请核查组成/氧非化学计量或扩展价态表
72 | BaFe0.95Zr0.05O3 | BaFe0.95Zr0.05O3 | ok | 198 | ABO3 | 3 | {"Ba": 1.0} | {"Fe": 0.95, "Zr": 0.05} | 1 | 1 | 4 | 4 | {"Zr": {"4plus": 1.0}, "Fe": {"4plus": 1.0}} | 198
73 | Sr0.9K0.1Fe0.1Co0.9O3 | Sr0.9K0.1Fe0.1Co0.9O3 | warning | 198 | ABO3 | 3 | {"Sr": 0.9, "K": 0.1} | {"Fe": 0.1, "Co": 0.9} | 1 | 1 | 4.1 | 4 | {"Fe": {"4plus": 1.0}, "Co": {"4plus": 1.0}} | 电荷守恒要求超出B位可用价态范围: lambda=1.05, 已截断为1; 请核查组成/氧非化学计量或扩展价态表
74 | Sr0.9K0.1Fe0.1Co0.9O3 | Sr0.9K0.1Fe0.1Co0.9O3 | warning | 198 | ABO3 | 3 | {"Sr": 0.9, "K": 0.1} | {"Fe": 0.1, "Co": 0.9} | 1 | 1 | 4.1 | 4 | {"Fe": {"4plus": 1.0}, "Co": {"4plus": 1.0}} | 电荷守恒要求超出B位可用价态范围: lambda=1.05, 已截断为1; 请核查组成/氧非化学计量或扩展价态表
75 | Ba0.6Sr0.4Co0.9Nb0.1O3 | Ba0.6Sr0.4Co0.9Nb0.1O3 | ok | 198 | ABO3 | 3 | {"Ba": 0.6, "Sr": 0.4} | {"Co": 0.9, "Nb": 0.1} | 1 | 1 | 4 | 4 | {"Nb": {"5plus": 1.0}, "Co": {"3plus": 0.11111111111111116, "4plus": 0.8888888888888888}} | 198
76 | NdBaCo2O5 | NdBaCo2O5 | ok | 198 | A2B2O5 | 5 | {"Nd": 1.0, "Ba": 1.0} | {"Co": 2.0} | 1 | 1 | 2.5 | 2.5 | {"Co": {"2plus": 0.5, "3plus": 0.5}} | 198
77 | Sr0.6Ba0.2Pr0.2Co0.6Fe0.3Nb0.1O3 | Sr0.6Ba0.2Pr0.2Co0.6Fe0.3Nb0.1O3 | ok | 198 | ABO3 | 3 | {"Sr": 0.6, "Ba": 0.2, "Pr": 0.2} | {"Co": 0.6, "Fe": 0.3, "Nb": 0.1} | 1 | 1 | 3.8 | 3.8 | {"Nb": {"5plus": 1.0}, "Co": {"3plus": 0.33333333333333304, "4plus": 0.666666666666667}, "Fe": {"3plus": 0.33333333333333304, "4plus": 0.666666666666667}} | 198
78 | PrBa0.8Ca0.2Co1.5Fe0.5O5 | PrBa0.8Ca0.2Co1.5Fe0.5O5 | ok | 198 | A2B2O5 | 5 | {"Pr": 1.0, "Ba": 0.8, "Ca": 0.2} | {"Co": 1.5, "Fe": 0.5} | 1 | 1 | 2.5 | 2.5 | {"Co": {"2plus": 0.5, "3plus": 0.5}, "Fe": {"2plus": 0.5, "3plus": 0.5}} | 198
79 | PrBa0.8Ca0.2Co1.5Fe0.5O5 | PrBa0.8Ca0.2Co1.5Fe0.5O5 | ok | 198 | A2B2O5 | 5 | {"Pr": 1.0, "Ba": 0.8, "Ca": 0.2} | {"Co": 1.5, "Fe": 0.5} | 1 | 1 | 2.5 | 2.5 | {"Co": {"2plus": 0.5, "3plus": 0.5}, "Fe": {"2plus": 0.5, "3plus": 0.5}} | 198
80 | Ba0.5Sr0.5Co0.8Fe0.2O3 | Ba0.5Sr0.5Co0.8Fe0.2O3 | ok | 198 | ABO3 | 3 | {"Ba": 0.5, "Sr": 0.5} | {"Co": 0.8, "Fe": 0.2} | 1 | 1 | 4 | 4 | {"Co": {"4plus": 1.0}, "Fe": {"4plus": 1.0}} | 198
81 | SrCo0.8Sc0.2O3 | SrCo0.8Sc0.2O3 | warning | 198 | ABO3 | 3 | {"Sr": 1.0} | {"Co": 0.8, "Sc": 0.2} | 1 | 1 | 4 | 3.8 | {"Sc": {"3plus": 1.0}, "Co": {"4plus": 1.0}} | 电荷守恒要求超出B位可用价态范围: lambda=1.125, 已截断为1; 请核查组成/氧非化学计量或扩展价态表
82 | SrCo0.9Nb0.1O3 | SrCo0.9Nb0.1O3 | ok | 198 | ABO3 | 3 | {"Sr": 1.0} | {"Co": 0.9, "Nb": 0.1} | 1 | 1 | 4 | 4 | {"Nb": {"5plus": 1.0}, "Co": {"3plus": 0.11111111111111116, "4plus": 0.8888888888888888}} | 198
83 | Ba0.95La0.05Fe0.95P0.05O3 | Ba0.95La0.05Fe0.95P0.05O3 | ok | 198 | ABO3 | 3 | {"Ba": 0.95, "La": 0.05} | {"Fe": 0.95, "P": 0.05} | 1 | 1 | 3.95 | 3.95 | {"P": {"5plus": 1.0}, "Fe": {"3plus": 0.10526315789473628, "4plus": 0.8947368421052637}} | 198
84 | Ba0.95La0.05Fe0.95P0.05O3 | Ba0.95La0.05Fe0.95P0.05O3 | ok | 198 | ABO3 | 3 | {"Ba": 0.95, "La": 0.05} | {"Fe": 0.95, "P": 0.05} | 1 | 1 | 3.95 | 3.95 | {"P": {"5plus": 1.0}, "Fe": {"3plus": 0.10526315789473628, "4plus": 0.8947368421052637}} | 198
85 | PrBa0.5Sr0.5CoCuO5 | PrBa0.5Sr0.5CoCuO5 | ok | 198 | A2B2O5 | 5 | {"Pr": 1.0, "Ba": 0.5, "Sr": 0.5} | {"Co": 1.0, "Cu": 1.0} | 1 | 1 | 2.5 | 2.5 | {"Co": {"2plus": 0.3333333333333335, "3plus": 0.6666666666666665}, "Cu": {"2plus": 0.6666666666666665, "3plus": 0.3333333333333335}} | 198
86 | SrNb0.1Co0.9O3 | SrNb0.1Co0.9O3 | ok | 198 | ABO3 | 3 | {"Sr": 1.0} | {"Nb": 0.1, "Co": 0.9} | 1 | 1 | 4 | 4 | {"Nb": {"5plus": 1.0}, "Co": {"3plus": 0.11111111111111116, "4plus": 0.8888888888888888}} | 198
87 | Sr0.95Nb0.1Co0.9O3 | Sr0.95Nb0.1Co0.9O3 | ok | 198 | ABO3 | 3 | {"Sr": 0.95} | {"Nb": 0.1, "Co": 0.9} | 0.95 | 1 | 4.1 | 4.1 | {"Nb": {"5plus": 1.0}, "Co": {"4plus": 1.0}} | 198
88 | SrNb0.1Co0.5Fe0.5O3 | SrNb0.1Co0.5Fe0.5O3 | ok | 198 | A1B1.1O3 | 3 | {"Sr": 1.0} | {"Nb": 0.1, "Co": 0.5, "Fe": 0.5} | 0.9090909 | 1 | 3.636364 | 3.636364 | {"Nb": {"5plus": 1.0}, "Co": {"3plus": 0.5, "4plus": 0.5}, "Fe": {"3plus": 0.5, "4plus": 0.5}} | 198
89 | PrBa0.5Sr0.5CoFeO5 | PrBa0.5Sr0.5CoFeO5 | ok | 198 | A2B2O5 | 5 | {"Pr": 1.0, "Ba": 0.5, "Sr": 0.5} | {"Co": 1.0, "Fe": 1.0} | 1 | 1 | 2.5 | 2.5 | {"Co": {"2plus": 0.5, "3plus": 0.5}, "Fe": {"2plus": 0.5, "3plus": 0.5}} | 198
90 | PrBa0.5Sr0.5CoFeO5 | PrBa0.5Sr0.5CoFeO5 | ok | 198 | A2B2O5 | 5 | {"Pr": 1.0, "Ba": 0.5, "Sr": 0.5} | {"Co": 1.0, "Fe": 1.0} | 1 | 1 | 2.5 | 2.5 | {"Co": {"2plus": 0.5, "3plus": 0.5}, "Fe": {"2plus": 0.5, "3plus": 0.5}} | 198
91 | BaCo0.625Sc0.375O3 | BaCo0.625Sc0.375O3 | warning | 198 | ABO3 | 3 | {"Ba": 1.0} | {"Co": 0.625, "Sc": 0.375} | 1 | 1 | 4 | 3.625 | {"Sc": {"3plus": 1.0}, "Co": {"4plus": 1.0}} | 电荷守恒要求超出B位可用价态范围: lambda=1.3, 已截断为1; 请核查组成/氧非化学计量或扩展价态表
92 | Ba0.5Sr0.5Co0.8Fe0.2O3 | Ba0.5Sr0.5Co0.8Fe0.2O3 | ok | 198 | ABO3 | 3 | {"Ba": 0.5, "Sr": 0.5} | {"Co": 0.8, "Fe": 0.2} | 1 | 1 | 4 | 4 | {"Co": {"4plus": 1.0}, "Fe": {"4plus": 1.0}} | 198
93 | BaCo0.7Fe0.2Nb0.1O3 | BaCo0.7Fe0.2Nb0.1O3 | ok | 198 | ABO3 | 3 | {"Ba": 1.0} | {"Co": 0.7, "Fe": 0.2, "Nb": 0.1} | 1 | 1 | 4 | 4 | {"Nb": {"5plus": 1.0}, "Co": {"3plus": 0.11111111111111072, "4plus": 0.8888888888888893}, "Fe": {"3plus": 0.11111111111111072, "4plus": 0.8888888888888893}} | 198
94 | BaCo0.625Sc0.375O3 | BaCo0.625Sc0.375O3 | warning | 198 | ABO3 | 3 | {"Ba": 1.0} | {"Co": 0.625, "Sc": 0.375} | 1 | 1 | 4 | 3.625 | {"Sc": {"3plus": 1.0}, "Co": {"4plus": 1.0}} | 电荷守恒要求超出B位可用价态范围: lambda=1.3, 已截断为1; 请核查组成/氧非化学计量或扩展价态表
95 | Ba0.95Co0.6Fe0.2Zr0.1Y0.1O3 | Ba0.95Co0.6Fe0.2Zr0.1Y0.1O3 | warning | 198 | ABO3 | 3 | {"Ba": 0.95} | {"Co": 0.6, "Fe": 0.2, "Zr": 0.1, "Y": 0.1} | 0.95 | 1 | 4.1 | 3.9 | {"Zr": {"4plus": 1.0}, "Y": {"3plus": 1.0}, "Co": {"4plus": 1.0}, "Fe": {"4plus": 1.0}} | 电荷守恒要求超出B位可用价态范围: lambda=1.125, 已截断为1; 请核查组成/氧非化学计量或扩展价态表
96 | SrCo0.4Fe0.5Nb0.1O3 | SrCo0.4Fe0.5Nb0.1O3 | ok | 198 | ABO3 | 3 | {"Sr": 1.0} | {"Co": 0.4, "Fe": 0.5, "Nb": 0.1} | 1 | 1 | 4 | 4 | {"Nb": {"5plus": 1.0}, "Co": {"3plus": 0.11111111111111116, "4plus": 0.8888888888888888}, "Fe": {"3plus": 0.11111111111111116, "4plus": 0.8888888888888888}} | 198
97 | SrCo0.4Fe0.5Nb0.1O3 | SrCo0.4Fe0.5Nb0.1O3 | ok | 198 | ABO3 | 3 | {"Sr": 1.0} | {"Co": 0.4, "Fe": 0.5, "Nb": 0.1} | 1 | 1 | 4 | 4 | {"Nb": {"5plus": 1.0}, "Co": {"3plus": 0.11111111111111116, "4plus": 0.8888888888888888}, "Fe": {"3plus": 0.11111111111111116, "4plus": 0.8888888888888888}} | 198
98 | BaCo0.6Fe0.3Sn0.1O3 | BaCo0.6Fe0.3Sn0.1O3 | ok | 198 | ABO3 | 3 | {"Ba": 1.0} | {"Co": 0.6, "Fe": 0.3, "Sn": 0.1} | 1 | 1 | 4 | 4 | {"Co": {"4plus": 1.0}, "Fe": {"4plus": 1.0}, "Sn": {"4plus": 1.0}} | 198
99 | BaFe0.5Sn0.2Bi0.3O3 | BaFe0.5Sn0.2Bi0.3O3 | ok | 198 | ABO3 | 3 | {"Ba": 1.0} | {"Fe": 0.5, "Sn": 0.2, "Bi": 0.3} | 1 | 1 | 4 | 4 | {"Fe": {"3plus": 0.2999999999999998, "4plus": 0.7000000000000002}, "Sn": {"2plus": 0.1499999999999999, "4plus": 0.8500000000000001}, "Bi": {"3plus": 0.1499999999999999, "5plus": 0.8500000000000001}} | 198
100 | GdBa0.5Sr0.5Co2O5 | GdBa0.5Sr0.5Co2O5 | ok | 198 | A2B2O5 | 5 | {"Gd": 1.0, "Ba": 0.5, "Sr": 0.5} | {"Co": 2.0} | 1 | 1 | 2.5 | 2.5 | {"Co": {"2plus": 0.5, "3plus": 0.5}} | 198
101 | Ba0.5Sr0.5Fe0.8Cu0.1Ti0.1O3 | Ba0.5Sr0.5Fe0.8Cu0.1Ti0.1O3 | warning | 198 | ABO3 | 3 | {"Ba": 0.5, "Sr": 0.5} | {"Fe": 0.8, "Cu": 0.1, "Ti": 0.1} | 1 | 1 | 4 | 3.9 | {"Ti": {"4plus": 1.0}, "Fe": {"4plus": 1.0}, "Cu": {"3plus": 1.0}} | 电荷守恒要求超出B位可用价态范围: lambda=1.05882, 已截断为1; 请核查组成/氧非化学计量或扩展价态表
102 | Ba0.5Sr0.5Fe0.8Cu0.1Ti0.1O3 | Ba0.5Sr0.5Fe0.8Cu0.1Ti0.1O3 | warning | 198 | ABO3 | 3 | {"Ba": 0.5, "Sr": 0.5} | {"Fe": 0.8, "Cu": 0.1, "Ti": 0.1} | 1 | 1 | 4 | 3.9 | {"Ti": {"4plus": 1.0}, "Fe": {"4plus": 1.0}, "Cu": {"3plus": 1.0}} | 电荷守恒要求超出B位可用价态范围: lambda=1.05882, 已截断为1; 请核查组成/氧非化学计量或扩展价态表
103 | BaFe0.95Nb0.05O3 | BaFe0.95Nb0.05O3 | ok | 198 | ABO3 | 3 | {"Ba": 1.0} | {"Fe": 0.95, "Nb": 0.05} | 1 | 1 | 4 | 4 | {"Nb": {"5plus": 1.0}, "Fe": {"3plus": 0.05263157894736814, "4plus": 0.9473684210526319}} | 198
104 | Ba0.95La0.05FeO3 | Ba0.95La0.05FeO3 | ok | 198 | ABO3 | 3 | {"Ba": 0.95, "La": 0.05} | {"Fe": 1.0} | 1 | 1 | 3.95 | 3.95 | {"Fe": {"3plus": 0.04999999999999982, "4plus": 0.9500000000000002}} | 198
105 | SrFe0.9Nb0.1O3 | SrFe0.9Nb0.1O3 | ok | 198 | ABO3 | 3 | {"Sr": 1.0} | {"Fe": 0.9, "Nb": 0.1} | 1 | 1 | 4 | 4 | {"Nb": {"5plus": 1.0}, "Fe": {"3plus": 0.11111111111111116, "4plus": 0.8888888888888888}} | 198
106 | Sr0.9K0.1Fe0.3Co0.7O3 | Sr0.9K0.1Fe0.3Co0.7O3 | warning | 198 | ABO3 | 3 | {"Sr": 0.9, "K": 0.1} | {"Fe": 0.3, "Co": 0.7} | 1 | 1 | 4.1 | 4 | {"Fe": {"4plus": 1.0}, "Co": {"4plus": 1.0}} | 电荷守恒要求超出B位可用价态范围: lambda=1.05, 已截断为1; 请核查组成/氧非化学计量或扩展价态表
107 | Sr0.9K0.1Fe0.3Co0.7O3 | Sr0.9K0.1Fe0.3Co0.7O3 | warning | 198 | ABO3 | 3 | {"Sr": 0.9, "K": 0.1} | {"Fe": 0.3, "Co": 0.7} | 1 | 1 | 4.1 | 4 | {"Fe": {"4plus": 1.0}, "Co": {"4plus": 1.0}} | 电荷守恒要求超出B位可用价态范围: lambda=1.05, 已截断为1; 请核查组成/氧非化学计量或扩展价态表
108 | BaCo0.875Sc0.125O3 | BaCo0.875Sc0.125O3 | warning | 198 | ABO3 | 3 | {"Ba": 1.0} | {"Co": 0.875, "Sc": 0.125} | 1 | 1 | 4 | 3.875 | {"Sc": {"3plus": 1.0}, "Co": {"4plus": 1.0}} | 电荷守恒要求超出B位可用价态范围: lambda=1.07143, 已截断为1; 请核查组成/氧非化学计量或扩展价态表
109 | Sr0.9Ce0.1Fe0.9Ni0.1O3 | Sr0.9Ce0.1Fe0.9Ni0.1O3 | ok | 198 | ABO3 | 3 | {"Sr": 0.9, "Ce": 0.1} | {"Fe": 0.9, "Ni": 0.1} | 1 | 1 | 3.9 | 3.9 | {"Fe": {"3plus": 0.10000000000000009, "4plus": 0.8999999999999999}, "Ni": {"3plus": 0.10000000000000009, "4plus": 0.8999999999999999}} | 198
110 | BaCo0.875Sc0.125O3 | BaCo0.875Sc0.125O3 | warning | 198 | ABO3 | 3 | {"Ba": 1.0} | {"Co": 0.875, "Sc": 0.125} | 1 | 1 | 4 | 3.875 | {"Sc": {"3plus": 1.0}, "Co": {"4plus": 1.0}} | 电荷守恒要求超出B位可用价态范围: lambda=1.07143, 已截断为1; 请核查组成/氧非化学计量或扩展价态表
111 | SmBa0.5Sr0.5Co2O5 | SmBa0.5Sr0.5Co2O5 | ok | 198 | A2B2O5 | 5 | {"Sm": 1.0, "Ba": 0.5, "Sr": 0.5} | {"Co": 2.0} | 1 | 1 | 2.5 | 2.5 | {"Co": {"2plus": 0.5, "3plus": 0.5}} | 198
112 | NdBa0.5Sr0.5Co2O5 | NdBa0.5Sr0.5Co2O5 | ok | 198 | A2B2O5 | 5 | {"Nd": 1.0, "Ba": 0.5, "Sr": 0.5} | {"Co": 2.0} | 1 | 1 | 2.5 | 2.5 | {"Co": {"2plus": 0.5, "3plus": 0.5}} | 198
113 | Sr0.95Li0.05Fe0.8Nb0.1Ta0.1O3 | Sr0.95Li0.05Fe0.8Nb0.1Ta0.1O3 | ok | 198 | ABO3 | 3 | {"Sr": 0.95, "Li": 0.05} | {"Fe": 0.8, "Nb": 0.1, "Ta": 0.1} | 1 | 1 | 4.05 | 4.05 | {"Nb": {"5plus": 1.0}, "Ta": {"5plus": 1.0}, "Fe": {"3plus": 0.18750000000000044, "4plus": 0.8124999999999996}} | 198
114 | PrBaCo2O5 | PrBaCo2O5 | ok | 198 | A2B2O5 | 5 | {"Pr": 1.0, "Ba": 1.0} | {"Co": 2.0} | 1 | 1 | 2.5 | 2.5 | {"Co": {"2plus": 0.5, "3plus": 0.5}} | 198
115 | NdBa0.5Sr0.5Co1.5Fe0.5O5 | NdBa0.5Sr0.5Co1.5Fe0.5O5 | ok | 198 | A2B2O5 | 5 | {"Nd": 1.0, "Ba": 0.5, "Sr": 0.5} | {"Co": 1.5, "Fe": 0.5} | 1 | 1 | 2.5 | 2.5 | {"Co": {"2plus": 0.5, "3plus": 0.5}, "Fe": {"2plus": 0.5, "3plus": 0.5}} | 198
116 | NdBa0.5Sr0.5Co1.5Fe0.5O5 | NdBa0.5Sr0.5Co1.5Fe0.5O5 | ok | 198 | A2B2O5 | 5 | {"Nd": 1.0, "Ba": 0.5, "Sr": 0.5} | {"Co": 1.5, "Fe": 0.5} | 1 | 1 | 2.5 | 2.5 | {"Co": {"2plus": 0.5, "3plus": 0.5}, "Fe": {"2plus": 0.5, "3plus": 0.5}} | 198
117 | SrFe0.85Ti0.1Ni0.05O3 | SrFe0.85Ti0.1Ni0.05O3 | ok | 198 | ABO3 | 3 | {"Sr": 1.0} | {"Fe": 0.85, "Ti": 0.1, "Ni": 0.05} | 1 | 1 | 4 | 4 | {"Ti": {"4plus": 1.0}, "Fe": {"4plus": 1.0}, "Ni": {"4plus": 1.0}} | 198
118 | Sm0.5Sr0.5CoO3 | Sm0.5Sr0.5CoO3 | ok | 198 | ABO3 | 3 | {"Sm": 0.5, "Sr": 0.5} | {"Co": 1.0} | 1 | 1 | 3.5 | 3.5 | {"Co": {"3plus": 0.5, "4plus": 0.5}} | 198
119 | BaFeO3 | BaFeO3 | ok | 198 | ABO3 | 3 | {"Ba": 1.0} | {"Fe": 1.0} | 1 | 1 | 4 | 4 | {"Fe": {"4plus": 1.0}} | 198
120 | LaBaCo2O5 | LaBaCo2O5 | ok | 198 | A2B2O5 | 5 | {"La": 1.0, "Ba": 1.0} | {"Co": 2.0} | 1 | 1 | 2.5 | 2.5 | {"Co": {"2plus": 0.5, "3plus": 0.5}} | 198
121 | (La0.2Sr0.8)0.95Ta0.15V0.05Co0.8O3 | (La0.2Sr0.8)0.95Ta0.15V0.05Co0.8O3 | ok | 198 | ABO3 | 3 | {"La": 0.19, "Sr": 0.76} | {"Ta": 0.15, "V": 0.05, "Co": 0.8} | 0.95 | 1 | 3.91 | 3.91 | {"Ta": {"5plus": 1.0}, "V": {"5plus": 1.0}, "Co": {"3plus": 0.3624999999999998, "4plus": 0.6375000000000002}} | 198
122 | SrFeO3 | SrFeO3 | ok | 198 | ABO3 | 3 | {"Sr": 1.0} | {"Fe": 1.0} | 1 | 1 | 4 | 4 | {"Fe": {"4plus": 1.0}} | 198
123 | SrSc0.025Nb0.075Fe0.9O3 | SrSc0.025Nb0.075Fe0.9O3 | ok | 198 | ABO3 | 3 | {"Sr": 1.0} | {"Sc": 0.025, "Nb": 0.075, "Fe": 0.9} | 1 | 1 | 4 | 4 | {"Sc": {"3plus": 1.0}, "Nb": {"5plus": 1.0}, "Fe": {"3plus": 0.0555555555555558, "4plus": 0.9444444444444442}} | 198
124 | PrBaCo2O5 | PrBaCo2O5 | ok | 198 | A2B2O5 | 5 | {"Pr": 1.0, "Ba": 1.0} | {"Co": 2.0} | 1 | 1 | 2.5 | 2.5 | {"Co": {"2plus": 0.5, "3plus": 0.5}} | 198
125 | BaCo0.6Fe0.3Nb0.1O3 | BaCo0.6Fe0.3Nb0.1O3 | ok | 198 | ABO3 | 3 | {"Ba": 1.0} | {"Co": 0.6, "Fe": 0.3, "Nb": 0.1} | 1 | 1 | 4 | 4 | {"Nb": {"5plus": 1.0}, "Co": {"3plus": 0.11111111111111072, "4plus": 0.8888888888888893}, "Fe": {"3plus": 0.11111111111111072, "4plus": 0.8888888888888893}} | 198
126 | Nd0.5Sr0.5Co0.5Fe0.5O3 | Nd0.5Sr0.5Co0.5Fe0.5O3 | ok | 198 | ABO3 | 3 | {"Nd": 0.5, "Sr": 0.5} | {"Co": 0.5, "Fe": 0.5} | 1 | 1 | 3.5 | 3.5 | {"Co": {"3plus": 0.5, "4plus": 0.5}, "Fe": {"3plus": 0.5, "4plus": 0.5}} | 198
127 | Ba2Bi0.1Sc0.2Co1.7O5 | Ba2Bi0.1Sc0.2Co1.7O5 | ok | 198 | A2B2O5 | 5 | {"Ba": 2.0} | {"Bi": 0.1, "Sc": 0.2, "Co": 1.7} | 1 | 1 | 3 | 3 | {"Sc": {"3plus": 1.0}, "Bi": {"3plus": 0.5277777777777777, "5plus": 0.4722222222222223}, "Co": {"2plus": 0.05555555555555536, "3plus": 0.9444444444444446}} | 198
128 | LaBaCo2O5 | LaBaCo2O5 | ok | 198 | A2B2O5 | 5 | {"La": 1.0, "Ba": 1.0} | {"Co": 2.0} | 1 | 1 | 2.5 | 2.5 | {"Co": {"2plus": 0.5, "3plus": 0.5}} | 198
129 | NdBa0.5Sr0.5Co1.5Mn0.5O5 | NdBa0.5Sr0.5Co1.5Mn0.5O5 | ok | 198 | A2B2O5 | 5 | {"Nd": 1.0, "Ba": 0.5, "Sr": 0.5} | {"Co": 1.5, "Mn": 0.5} | 1 | 1 | 2.5 | 2.5 | {"Co": {"2plus": 0.5, "3plus": 0.5}, "Mn": {"2plus": 0.5, "3plus": 0.5}} | 198
130 | Sr0.95Co0.8Nb0.1Ta0.1O3 | Sr0.95Co0.8Nb0.1Ta0.1O3 | ok | 198 | ABO3 | 3 | {"Sr": 0.95} | {"Co": 0.8, "Nb": 0.1, "Ta": 0.1} | 0.95 | 1 | 4.1 | 4.1 | {"Nb": {"5plus": 1.0}, "Ta": {"5plus": 1.0}, "Co": {"3plus": 0.1250000000000009, "4plus": 0.8749999999999991}} | 198
131 | NdBa0.5Sr0.5Co1.5Mn0.5O5 | NdBa0.5Sr0.5Co1.5Mn0.5O5 | ok | 198 | A2B2O5 | 5 | {"Nd": 1.0, "Ba": 0.5, "Sr": 0.5} | {"Co": 1.5, "Mn": 0.5} | 1 | 1 | 2.5 | 2.5 | {"Co": {"2plus": 0.5, "3plus": 0.5}, "Mn": {"2plus": 0.5, "3plus": 0.5}} | 198
132 | Nd0.5Sr0.5Co0.5Fe0.5O3 | Nd0.5Sr0.5Co0.5Fe0.5O3 | ok | 198 | ABO3 | 3 | {"Nd": 0.5, "Sr": 0.5} | {"Co": 0.5, "Fe": 0.5} | 1 | 1 | 3.5 | 3.5 | {"Co": {"3plus": 0.5, "4plus": 0.5}, "Fe": {"3plus": 0.5, "4plus": 0.5}} | 198
133 | Nd0.5Sr0.5Co0.5Fe0.5O3 | Nd0.5Sr0.5Co0.5Fe0.5O3 | ok | 198 | ABO3 | 3 | {"Nd": 0.5, "Sr": 0.5} | {"Co": 0.5, "Fe": 0.5} | 1 | 1 | 3.5 | 3.5 | {"Co": {"3plus": 0.5, "4plus": 0.5}, "Fe": {"3plus": 0.5, "4plus": 0.5}} | 198
134 | Sm0.10Ba0.90Co0.8Fe0.2O3 | Sm0.10Ba0.90Co0.8Fe0.2O3 | ok | 198 | ABO3 | 3 | {"Sm": 0.1, "Ba": 0.9} | {"Co": 0.8, "Fe": 0.2} | 1 | 1 | 3.9 | 3.9 | {"Co": {"3plus": 0.10000000000000009, "4plus": 0.8999999999999999}, "Fe": {"3plus": 0.10000000000000009, "4plus": 0.8999999999999999}} | 198
135 | Sr0.9K0.1Fe0.5Co0.5O3 | Sr0.9K0.1Fe0.5Co0.5O3 | warning | 198 | ABO3 | 3 | {"Sr": 0.9, "K": 0.1} | {"Fe": 0.5, "Co": 0.5} | 1 | 1 | 4.1 | 4 | {"Fe": {"4plus": 1.0}, "Co": {"4plus": 1.0}} | 电荷守恒要求超出B位可用价态范围: lambda=1.05, 已截断为1; 请核查组成/氧非化学计量或扩展价态表
136 | Ba0.6Sr0.4Co0.9Nb0.1O3 | Ba0.6Sr0.4Co0.9Nb0.1O3 | ok | 198 | ABO3 | 3 | {"Ba": 0.6, "Sr": 0.4} | {"Co": 0.9, "Nb": 0.1} | 1 | 1 | 4 | 4 | {"Nb": {"5plus": 1.0}, "Co": {"3plus": 0.11111111111111116, "4plus": 0.8888888888888888}} | 198
137 | SrFe0.9Ti0.1O3 | SrFe0.9Ti0.1O3 | ok | 198 | ABO3 | 3 | {"Sr": 1.0} | {"Fe": 0.9, "Ti": 0.1} | 1 | 1 | 4 | 4 | {"Ti": {"4plus": 1.0}, "Fe": {"4plus": 1.0}} | 198
138 | SrFe0.9Ti0.1O3 | SrFe0.9Ti0.1O3 | ok | 198 | ABO3 | 3 | {"Sr": 1.0} | {"Fe": 0.9, "Ti": 0.1} | 1 | 1 | 4 | 4 | {"Ti": {"4plus": 1.0}, "Fe": {"4plus": 1.0}} | 198
139 | BaFe0.95Sn0.05O3 | BaFe0.95Sn0.05O3 | ok | 198 | ABO3 | 3 | {"Ba": 1.0} | {"Fe": 0.95, "Sn": 0.05} | 1 | 1 | 4 | 4 | {"Fe": {"4plus": 1.0}, "Sn": {"4plus": 1.0}} | 198
140 | Ba0.5Sr0.5Fe0.9Nb0.1O3 | Ba0.5Sr0.5Fe0.9Nb0.1O3 | ok | 198 | ABO3 | 3 | {"Ba": 0.5, "Sr": 0.5} | {"Fe": 0.9, "Nb": 0.1} | 1 | 1 | 4 | 4 | {"Nb": {"5plus": 1.0}, "Fe": {"3plus": 0.11111111111111116, "4plus": 0.8888888888888888}} | 198
141 | Bi0.5Sr0.5Fe0.9Nb0.1O3 | Bi0.5Sr0.5Fe0.9Nb0.1O3 | ok | 198 | ABO3 | 3 | {"Bi": 0.5, "Sr": 0.5} | {"Fe": 0.9, "Nb": 0.1} | 1 | 1 | 3.5 | 3.5 | {"Nb": {"5plus": 1.0}, "Fe": {"3plus": 0.666666666666667, "4plus": 0.33333333333333304}} | 198
142 | Bi0.5Sr0.5Fe0.9Nb0.1O3 | Bi0.5Sr0.5Fe0.9Nb0.1O3 | ok | 198 | ABO3 | 3 | {"Bi": 0.5, "Sr": 0.5} | {"Fe": 0.9, "Nb": 0.1} | 1 | 1 | 3.5 | 3.5 | {"Nb": {"5plus": 1.0}, "Fe": {"3plus": 0.666666666666667, "4plus": 0.33333333333333304}} | 198
143 | Ba0.95Ca0.05Fe0.95In0.05O3 | Ba0.95Ca0.05Fe0.95In0.05O3 | warning | 198 | ABO3 | 3 | {"Ba": 0.95, "Ca": 0.05} | {"Fe": 0.95, "In": 0.05} | 1 | 1 | 4 | 3.95 | {"In": {"3plus": 1.0}, "Fe": {"4plus": 1.0}} | 电荷守恒要求超出B位可用价态范围: lambda=1.02632, 已截断为1; 请核查组成/氧非化学计量或扩展价态表
144 | BaCo0.6Fe0.2Sn0.1Y0.1O3 | BaCo0.6Fe0.2Sn0.1Y0.1O3 | warning | 198 | ABO3 | 3 | {"Ba": 1.0} | {"Co": 0.6, "Fe": 0.2, "Sn": 0.1, "Y": 0.1} | 1 | 1 | 4 | 3.9 | {"Y": {"3plus": 1.0}, "Co": {"4plus": 1.0}, "Fe": {"4plus": 1.0}, "Sn": {"4plus": 1.0}} | 电荷守恒要求超出B位可用价态范围: lambda=1.05556, 已截断为1; 请核查组成/氧非化学计量或扩展价态表
145 | PrBa0.5Sr0.5Co2O5 | PrBa0.5Sr0.5Co2O5 | ok | 198 | A2B2O5 | 5 | {"Pr": 1.0, "Ba": 0.5, "Sr": 0.5} | {"Co": 2.0} | 1 | 1 | 2.5 | 2.5 | {"Co": {"2plus": 0.5, "3plus": 0.5}} | 198
146 | BaCo0.7Fe0.2Nb0.1O3 | BaCo0.7Fe0.2Nb0.1O3 | ok | 198 | ABO3 | 3 | {"Ba": 1.0} | {"Co": 0.7, "Fe": 0.2, "Nb": 0.1} | 1 | 1 | 4 | 4 | {"Nb": {"5plus": 1.0}, "Co": {"3plus": 0.11111111111111072, "4plus": 0.8888888888888893}, "Fe": {"3plus": 0.11111111111111072, "4plus": 0.8888888888888893}} | 198
147 | Sr0.95K0.05Fe0.8Nb0.1Ta0.1O3 | Sr0.95K0.05Fe0.8Nb0.1Ta0.1O3 | ok | 198 | ABO3 | 3 | {"Sr": 0.95, "K": 0.05} | {"Fe": 0.8, "Nb": 0.1, "Ta": 0.1} | 1 | 1 | 4.05 | 4.05 | {"Nb": {"5plus": 1.0}, "Ta": {"5plus": 1.0}, "Fe": {"3plus": 0.18750000000000044, "4plus": 0.8124999999999996}} | 198
148 | PrSrCo2O5 | PrSrCo2O5 | ok | 198 | A2B2O5 | 5 | {"Pr": 1.0, "Sr": 1.0} | {"Co": 2.0} | 1 | 1 | 2.5 | 2.5 | {"Co": {"2plus": 0.5, "3plus": 0.5}} | 198
149 | La0.4Ba0.6CoO3 | La0.4Ba0.6CoO3 | ok | 198 | ABO3 | 3 | {"La": 0.4, "Ba": 0.6} | {"Co": 1.0} | 1 | 1 | 3.6 | 3.6 | {"Co": {"3plus": 0.40000000000000036, "4plus": 0.5999999999999996}} | 198
150 | PrSrCo2O5 | PrSrCo2O5 | ok | 198 | A2B2O5 | 5 | {"Pr": 1.0, "Sr": 1.0} | {"Co": 2.0} | 1 | 1 | 2.5 | 2.5 | {"Co": {"2plus": 0.5, "3plus": 0.5}} | 198
151 | GdBaCo2O5 | GdBaCo2O5 | ok | 198 | A2B2O5 | 5 | {"Gd": 1.0, "Ba": 1.0} | {"Co": 2.0} | 1 | 1 | 2.5 | 2.5 | {"Co": {"2plus": 0.5, "3plus": 0.5}} | 198
152 | Ba2Bi0.1Sc0.2Co1.7O5 | Ba2Bi0.1Sc0.2Co1.7O5 | ok | 198 | A2B2O5 | 5 | {"Ba": 2.0} | {"Bi": 0.1, "Sc": 0.2, "Co": 1.7} | 1 | 1 | 3 | 3 | {"Sc": {"3plus": 1.0}, "Bi": {"3plus": 0.5277777777777777, "5plus": 0.4722222222222223}, "Co": {"2plus": 0.05555555555555536, "3plus": 0.9444444444444446}} | 198
153 | BaCo0.6Fe0.2Zr0.1Y0.1O3 | BaCo0.6Fe0.2Zr0.1Y0.1O3 | warning | 198 | ABO3 | 3 | {"Ba": 1.0} | {"Co": 0.6, "Fe": 0.2, "Zr": 0.1, "Y": 0.1} | 1 | 1 | 4 | 3.9 | {"Zr": {"4plus": 1.0}, "Y": {"3plus": 1.0}, "Co": {"4plus": 1.0}, "Fe": {"4plus": 1.0}} | 电荷守恒要求超出B位可用价态范围: lambda=1.0625, 已截断为1; 请核查组成/氧非化学计量或扩展价态表
154 | SmBa0.5Sr0.5Co2O5 | SmBa0.5Sr0.5Co2O5 | ok | 198 | A2B2O5 | 5 | {"Sm": 1.0, "Ba": 0.5, "Sr": 0.5} | {"Co": 2.0} | 1 | 1 | 2.5 | 2.5 | {"Co": {"2plus": 0.5, "3plus": 0.5}} | 198
155 | SmBa0.5Sr0.5Co1.5Cu0.5O5 | SmBa0.5Sr0.5Co1.5Cu0.5O5 | ok | 198 | A2B2O5 | 5 | {"Sm": 1.0, "Ba": 0.5, "Sr": 0.5} | {"Co": 1.5, "Cu": 0.5} | 1 | 1 | 2.5 | 2.5 | {"Co": {"2plus": 0.4285714285714288, "3plus": 0.5714285714285712}, "Cu": {"2plus": 0.7142857142857144, "3plus": 0.2857142857142856}} | 198
156 | SmBa0.5Sr0.5Co1.5Cu0.5O5 | SmBa0.5Sr0.5Co1.5Cu0.5O5 | ok | 198 | A2B2O5 | 5 | {"Sm": 1.0, "Ba": 0.5, "Sr": 0.5} | {"Co": 1.5, "Cu": 0.5} | 1 | 1 | 2.5 | 2.5 | {"Co": {"2plus": 0.4285714285714288, "3plus": 0.5714285714285712}, "Cu": {"2plus": 0.7142857142857144, "3plus": 0.2857142857142856}} | 198
157 | SmBaCo2O5 | SmBaCo2O5 | ok | 198 | A2B2O5 | 5 | {"Sm": 1.0, "Ba": 1.0} | {"Co": 2.0} | 1 | 1 | 2.5 | 2.5 | {"Co": {"2plus": 0.5, "3plus": 0.5}} | 198
158 | Sr0.9Ce0.1Co0.9Nb0.1O3 | Sr0.9Ce0.1Co0.9Nb0.1O3 | ok | 198 | ABO3 | 3 | {"Sr": 0.9, "Ce": 0.1} | {"Co": 0.9, "Nb": 0.1} | 1 | 1 | 3.9 | 3.9 | {"Nb": {"5plus": 1.0}, "Co": {"3plus": 0.22222222222222232, "4plus": 0.7777777777777777}} | 198
159 | Sr0.95Co0.7Nb0.1Fe0.2O3 | Sr0.95Co0.7Nb0.1Fe0.2O3 | ok | 198 | ABO3 | 3 | {"Sr": 0.95} | {"Co": 0.7, "Nb": 0.1, "Fe": 0.2} | 0.95 | 1 | 4.1 | 4.1 | {"Nb": {"5plus": 1.0}, "Co": {"4plus": 1.0}, "Fe": {"4plus": 1.0}} | 198
160 | Ba0.95La0.05FeO3 | Ba0.95La0.05FeO3 | ok | 198 | ABO3 | 3 | {"Ba": 0.95, "La": 0.05} | {"Fe": 1.0} | 1 | 1 | 3.95 | 3.95 | {"Fe": {"3plus": 0.04999999999999982, "4plus": 0.9500000000000002}} | 198
161 | Ba0.5Sr0.5Co0.8Fe0.2O3 | Ba0.5Sr0.5Co0.8Fe0.2O3 | ok | 198 | ABO3 | 3 | {"Ba": 0.5, "Sr": 0.5} | {"Co": 0.8, "Fe": 0.2} | 1 | 1 | 4 | 4 | {"Co": {"4plus": 1.0}, "Fe": {"4plus": 1.0}} | 198
162 | Sm0.5Sr0.5Fe0.8Cu0.2O3 | Sm0.5Sr0.5Fe0.8Cu0.2O3 | ok | 198 | ABO3 | 3 | {"Sm": 0.5, "Sr": 0.5} | {"Fe": 0.8, "Cu": 0.2} | 1 | 1 | 3.5 | 3.5 | {"Fe": {"3plus": 0.3333333333333335, "4plus": 0.6666666666666665}, "Cu": {"2plus": 0.16666666666666696, "3plus": 0.833333333333333}} | 198
163 | PrBa0.8Ca0.2Co2O5 | PrBa0.8Ca0.2Co2O5 | ok | 198 | A2B2O5 | 5 | {"Pr": 1.0, "Ba": 0.8, "Ca": 0.2} | {"Co": 2.0} | 1 | 1 | 2.5 | 2.5 | {"Co": {"2plus": 0.5, "3plus": 0.5}} | 198
164 | PrBa0.8Ca0.2Co2O5 | PrBa0.8Ca0.2Co2O5 | ok | 198 | A2B2O5 | 5 | {"Pr": 1.0, "Ba": 0.8, "Ca": 0.2} | {"Co": 2.0} | 1 | 1 | 2.5 | 2.5 | {"Co": {"2plus": 0.5, "3plus": 0.5}} | 198
165 | Ba(Co0.7Fe0.3)0.8Zr0.1Sc0.1O3 | Ba(Co0.7Fe0.3)0.8Zr0.1Sc0.1O3 | warning | 198 | ABO3 | 3 | {"Ba": 1.0} | {"Co": 0.5599999999999999, "Fe": 0.24, "Zr": 0.1, "Sc": 0.1} | 1 | 1 | 4 | 3.9 | {"Zr": {"4plus": 1.0}, "Sc": {"3plus": 1.0}, "Co": {"4plus": 1.0}, "Fe": {"4plus": 1.0}} | 电荷守恒要求超出B位可用价态范围: lambda=1.0625, 已截断为1; 请核查组成/氧非化学计量或扩展价态表
166 | PrBaCo2O5 | PrBaCo2O5 | ok | 198 | A2B2O5 | 5 | {"Pr": 1.0, "Ba": 1.0} | {"Co": 2.0} | 1 | 1 | 2.5 | 2.5 | {"Co": {"2plus": 0.5, "3plus": 0.5}} | 198
167 | NdBaCo2O5 | NdBaCo2O5 | ok | 198 | A2B2O5 | 5 | {"Nd": 1.0, "Ba": 1.0} | {"Co": 2.0} | 1 | 1 | 2.5 | 2.5 | {"Co": {"2plus": 0.5, "3plus": 0.5}} | 198
168 | SrCo0.7Fe0.2Nb0.1O3 | SrCo0.7Fe0.2Nb0.1O3 | ok | 198 | ABO3 | 3 | {"Sr": 1.0} | {"Co": 0.7, "Fe": 0.2, "Nb": 0.1} | 1 | 1 | 4 | 4 | {"Nb": {"5plus": 1.0}, "Co": {"3plus": 0.11111111111111072, "4plus": 0.8888888888888893}, "Fe": {"3plus": 0.11111111111111072, "4plus": 0.8888888888888893}} | 198
169 | SrFe0.9Hf0.1O3 | SrFe0.9Hf0.1O3 | ok | 198 | ABO3 | 3 | {"Sr": 1.0} | {"Fe": 0.9, "Hf": 0.1} | 1 | 1 | 4 | 4 | {"Hf": {"4plus": 1.0}, "Fe": {"4plus": 1.0}} | 198
170 | Ba0.5Sr0.5Fe0.9Nb0.1O3 | Ba0.5Sr0.5Fe0.9Nb0.1O3 | ok | 198 | ABO3 | 3 | {"Ba": 0.5, "Sr": 0.5} | {"Fe": 0.9, "Nb": 0.1} | 1 | 1 | 4 | 4 | {"Nb": {"5plus": 1.0}, "Fe": {"3plus": 0.11111111111111116, "4plus": 0.8888888888888888}} | 198
171 | BaCo0.6Fe0.2Sn0.2O3 | BaCo0.6Fe0.2Sn0.2O3 | ok | 198 | ABO3 | 3 | {"Ba": 1.0} | {"Co": 0.6, "Fe": 0.2, "Sn": 0.2} | 1 | 1 | 4 | 4 | {"Co": {"4plus": 1.0}, "Fe": {"4plus": 1.0}, "Sn": {"4plus": 1.0}} | 198
172 | La0.1Sr0.9Co0.85Nb0.15O3 | La0.1Sr0.9Co0.85Nb0.15O3 | ok | 198 | ABO3 | 3 | {"La": 0.1, "Sr": 0.9} | {"Co": 0.85, "Nb": 0.15} | 1 | 1 | 3.9 | 3.9 | {"Nb": {"5plus": 1.0}, "Co": {"3plus": 0.2941176470588234, "4plus": 0.7058823529411766}} | 198
173 | La0.1Sr0.9Co0.85Nb0.15O3 | La0.1Sr0.9Co0.85Nb0.15O3 | ok | 198 | ABO3 | 3 | {"La": 0.1, "Sr": 0.9} | {"Co": 0.85, "Nb": 0.15} | 1 | 1 | 3.9 | 3.9 | {"Nb": {"5plus": 1.0}, "Co": {"3plus": 0.2941176470588234, "4plus": 0.7058823529411766}} | 198
174 | BaFe0.6Co0.3Ce0.1O3 | BaFe0.6Co0.3Ce0.1O3 | ok | 198 | ABO3 | 3 | {"Ba": 1.0} | {"Fe": 0.6, "Co": 0.3, "Ce": 0.1} | 1 | 1 | 4 | 4 | {"Fe": {"4plus": 1.0}, "Co": {"4plus": 1.0}, "Ce": {"4plus": 1.0}} | 198
175 | SrSc0.175Nb0.025Fe0.8O3 | SrSc0.175Nb0.025Fe0.8O3 | warning | 198 | ABO3 | 3 | {"Sr": 1.0} | {"Sc": 0.175, "Nb": 0.025, "Fe": 0.8} | 1 | 1 | 4 | 3.85 | {"Sc": {"3plus": 1.0}, "Nb": {"5plus": 1.0}, "Fe": {"4plus": 1.0}} | 电荷守恒要求超出B位可用价态范围: lambda=1.09375, 已截断为1; 请核查组成/氧非化学计量或扩展价态表
176 | BaFe0.85Cu0.15O3 | BaFe0.85Cu0.15O3 | warning | 198 | ABO3 | 3 | {"Ba": 1.0} | {"Fe": 0.85, "Cu": 0.15} | 1 | 1 | 4 | 3.85 | {"Fe": {"4plus": 1.0}, "Cu": {"3plus": 1.0}} | 电荷守恒要求超出B位可用价态范围: lambda=1.08108, 已截断为1; 请核查组成/氧非化学计量或扩展价态表
177 | BaFe0.4Co0.4Zr0.2O3 | BaFe0.4Co0.4Zr0.2O3 | ok | 198 | ABO3 | 3 | {"Ba": 1.0} | {"Fe": 0.4, "Co": 0.4, "Zr": 0.2} | 1 | 1 | 4 | 4 | {"Zr": {"4plus": 1.0}, "Fe": {"4plus": 1.0}, "Co": {"4plus": 1.0}} | 198
178 | BaFe0.4Co0.4Zr0.2O3 | BaFe0.4Co0.4Zr0.2O3 | ok | 198 | ABO3 | 3 | {"Ba": 1.0} | {"Fe": 0.4, "Co": 0.4, "Zr": 0.2} | 1 | 1 | 4 | 4 | {"Zr": {"4plus": 1.0}, "Fe": {"4plus": 1.0}, "Co": {"4plus": 1.0}} | 198
179 | SrSc0.025Nb0.075Fe0.9O3 | SrSc0.025Nb0.075Fe0.9O3 | ok | 198 | ABO3 | 3 | {"Sr": 1.0} | {"Sc": 0.025, "Nb": 0.075, "Fe": 0.9} | 1 | 1 | 4 | 4 | {"Sc": {"3plus": 1.0}, "Nb": {"5plus": 1.0}, "Fe": {"3plus": 0.0555555555555558, "4plus": 0.9444444444444442}} | 198
180 | SrCo0.7Nb0.1Fe0.2O3 | SrCo0.7Nb0.1Fe0.2O3 | ok | 198 | ABO3 | 3 | {"Sr": 1.0} | {"Co": 0.7, "Nb": 0.1, "Fe": 0.2} | 1 | 1 | 4 | 4 | {"Nb": {"5plus": 1.0}, "Co": {"3plus": 0.11111111111111072, "4plus": 0.8888888888888893}, "Fe": {"3plus": 0.11111111111111072, "4plus": 0.8888888888888893}} | 198
181 | Sm0.5Sr0.5Co0.9Nb0.1O3 | Sm0.5Sr0.5Co0.9Nb0.1O3 | ok | 198 | ABO3 | 3 | {"Sm": 0.5, "Sr": 0.5} | {"Co": 0.9, "Nb": 0.1} | 1 | 1 | 3.5 | 3.5 | {"Nb": {"5plus": 1.0}, "Co": {"3plus": 0.666666666666667, "4plus": 0.33333333333333304}} | 198
182 | Sm0.5Sr0.5Co0.9Nb0.1O3 | Sm0.5Sr0.5Co0.9Nb0.1O3 | ok | 198 | ABO3 | 3 | {"Sm": 0.5, "Sr": 0.5} | {"Co": 0.9, "Nb": 0.1} | 1 | 1 | 3.5 | 3.5 | {"Nb": {"5plus": 1.0}, "Co": {"3plus": 0.666666666666667, "4plus": 0.33333333333333304}} | 198
183 | SmSrCo2O5 | SmSrCo2O5 | ok | 198 | A2B2O5 | 5 | {"Sm": 1.0, "Sr": 1.0} | {"Co": 2.0} | 1 | 1 | 2.5 | 2.5 | {"Co": {"2plus": 0.5, "3plus": 0.5}} | 198
184 | NdSrCo2O5 | NdSrCo2O5 | ok | 198 | A2B2O5 | 5 | {"Nd": 1.0, "Sr": 1.0} | {"Co": 2.0} | 1 | 1 | 2.5 | 2.5 | {"Co": {"2plus": 0.5, "3plus": 0.5}} | 198
185 | NdSrCo2O5 | NdSrCo2O5 | ok | 198 | A2B2O5 | 5 | {"Nd": 1.0, "Sr": 1.0} | {"Co": 2.0} | 1 | 1 | 2.5 | 2.5 | {"Co": {"2plus": 0.5, "3plus": 0.5}} | 198
186 | PrBa0.5Sr0.5Co2O5 | PrBa0.5Sr0.5Co2O5 | ok | 198 | A2B2O5 | 5 | {"Pr": 1.0, "Ba": 0.5, "Sr": 0.5} | {"Co": 2.0} | 1 | 1 | 2.5 | 2.5 | {"Co": {"2plus": 0.5, "3plus": 0.5}} | 198
187 | Bi0.7Pr0.1Ba0.2FeO3 | Bi0.7Pr0.1Ba0.2FeO3 | ok | 198 | ABO3 | 3 | {"Bi": 0.7, "Pr": 0.1, "Ba": 0.2} | {"Fe": 1.0} | 1 | 1 | 3.2 | 3.2 | {"Fe": {"3plus": 0.7999999999999994, "4plus": 0.20000000000000062}} | 198
188 | Bi0.7Pr0.1Ba0.2FeO3 | Bi0.7Pr0.1Ba0.2FeO3 | ok | 198 | ABO3 | 3 | {"Bi": 0.7, "Pr": 0.1, "Ba": 0.2} | {"Fe": 1.0} | 1 | 1 | 3.2 | 3.2 | {"Fe": {"3plus": 0.7999999999999994, "4plus": 0.20000000000000062}} | 198
189 | BaCo0.6Fe0.2Y0.2O3 | BaCo0.6Fe0.2Y0.2O3 | warning | 198 | ABO3 | 3 | {"Ba": 1.0} | {"Co": 0.6, "Fe": 0.2, "Y": 0.2} | 1 | 1 | 4 | 3.8 | {"Y": {"3plus": 1.0}, "Co": {"4plus": 1.0}, "Fe": {"4plus": 1.0}} | 电荷守恒要求超出B位可用价态范围: lambda=1.125, 已截断为1; 请核查组成/氧非化学计量或扩展价态表
190 | BaCo0.6Fe0.2Y0.2O3 | BaCo0.6Fe0.2Y0.2O3 | warning | 198 | ABO3 | 3 | {"Ba": 1.0} | {"Co": 0.6, "Fe": 0.2, "Y": 0.2} | 1 | 1 | 4 | 3.8 | {"Y": {"3plus": 1.0}, "Co": {"4plus": 1.0}, "Fe": {"4plus": 1.0}} | 电荷守恒要求超出B位可用价态范围: lambda=1.125, 已截断为1; 请核查组成/氧非化学计量或扩展价态表
191 | Pr0.5Sr0.5CoO3 | Pr0.5Sr0.5CoO3 | ok | 198 | ABO3 | 3 | {"Pr": 0.5, "Sr": 0.5} | {"Co": 1.0} | 1 | 1 | 3.5 | 3.5 | {"Co": {"3plus": 0.5, "4plus": 0.5}} | 198
192 | La0.4Bi0.4Sr0.2FeO3 | La0.4Bi0.4Sr0.2FeO3 | ok | 198 | ABO3 | 3 | {"La": 0.4, "Bi": 0.4, "Sr": 0.2} | {"Fe": 1.0} | 1 | 1 | 3.2 | 3.2 | {"Fe": {"3plus": 0.8000000000000003, "4plus": 0.19999999999999973}} | 198
193 | Sm0.5Sr0.5CoO3 | Sm0.5Sr0.5CoO3 | ok | 198 | ABO3 | 3 | {"Sm": 0.5, "Sr": 0.5} | {"Co": 1.0} | 1 | 1 | 3.5 | 3.5 | {"Co": {"3plus": 0.5, "4plus": 0.5}} | 198
194 | SmBa0.5Sr0.5Cu2O5 | SmBa0.5Sr0.5Cu2O5 | ok | 198 | A2B2O5 | 5 | {"Sm": 1.0, "Ba": 0.5, "Sr": 0.5} | {"Cu": 2.0} | 1 | 1 | 2.5 | 2.5 | {"Cu": {"2plus": 0.5, "3plus": 0.5}} | 198
195 | (Ba0.5Sr0.5)0.8Co0.8Fe0.2O3 | (Ba0.5Sr0.5)0.8Co0.8Fe0.2O3 | warning | 198 | ABO3 | 3 | {"Ba": 0.4, "Sr": 0.4} | {"Co": 0.8, "Fe": 0.2} | 0.8 | 1 | 4.4 | 4 | {"Co": {"4plus": 1.0}, "Fe": {"4plus": 1.0}} | 电荷守恒要求超出B位可用价态范围: lambda=1.2, 已截断为1; 请核查组成/氧非化学计量或扩展价态表
196 | (Ba0.5Sr0.5)0.8Co0.8Fe0.2O3 | (Ba0.5Sr0.5)0.8Co0.8Fe0.2O3 | warning | 198 | ABO3 | 3 | {"Ba": 0.4, "Sr": 0.4} | {"Co": 0.8, "Fe": 0.2} | 0.8 | 1 | 4.4 | 4 | {"Co": {"4plus": 1.0}, "Fe": {"4plus": 1.0}} | 电荷守恒要求超出B位可用价态范围: lambda=1.2, 已截断为1; 请核查组成/氧非化学计量或扩展价态表
197 | BaFe0.95Ce0.05O3 | BaFe0.95Ce0.05O3 | ok | 198 | ABO3 | 3 | {"Ba": 1.0} | {"Fe": 0.95, "Ce": 0.05} | 1 | 1 | 4 | 4 | {"Fe": {"4plus": 1.0}, "Ce": {"4plus": 1.0}} | 198
198 | BaFe0.95Ce0.05O3 | BaFe0.95Ce0.05O3 | ok | 198 | ABO3 | 3 | {"Ba": 1.0} | {"Fe": 0.95, "Ce": 0.05} | 1 | 1 | 4 | 4 | {"Fe": {"4plus": 1.0}, "Ce": {"4plus": 1.0}} | 198
199 | Ba0.2Sr0.8Co0.8Fe0.2O3 | Ba0.2Sr0.8Co0.8Fe0.2O3 | ok | 198 | ABO3 | 3 | {"Ba": 0.2, "Sr": 0.8} | {"Co": 0.8, "Fe": 0.2} | 1 | 1 | 4 | 4 | {"Co": {"4plus": 1.0}, "Fe": {"4plus": 1.0}} | 198
200 | Ba0.2Sr0.8Co0.8Fe0.2O3 | Ba0.2Sr0.8Co0.8Fe0.2O3 | ok | 198 | ABO3 | 3 | {"Ba": 0.2, "Sr": 0.8} | {"Co": 0.8, "Fe": 0.2} | 1 | 1 | 4 | 4 | {"Co": {"4plus": 1.0}, "Fe": {"4plus": 1.0}} | 198
201 | BaFe0.7Sn0.2Bi0.1O3 | BaFe0.7Sn0.2Bi0.1O3 | ok | 198 | ABO3 | 3 | {"Ba": 1.0} | {"Fe": 0.7, "Sn": 0.2, "Bi": 0.1} | 1 | 1 | 4 | 4 | {"Fe": {"3plus": 0.09999999999999964, "4plus": 0.9000000000000004}, "Sn": {"2plus": 0.04999999999999982, "4plus": 0.9500000000000002}, "Bi": {"3plus": 0.04999999999999982, "5plus": 0.9500000000000002}} | 198
202 | Pr0.5Sr0.5Fe0.8Cu0.2O3 | Pr0.5Sr0.5Fe0.8Cu0.2O3 | ok | 198 | ABO3 | 3 | {"Pr": 0.5, "Sr": 0.5} | {"Fe": 0.8, "Cu": 0.2} | 1 | 1 | 3.5 | 3.5 | {"Fe": {"3plus": 0.3333333333333335, "4plus": 0.6666666666666665}, "Cu": {"2plus": 0.16666666666666696, "3plus": 0.833333333333333}} | 198
203 | LaBaCo2O5 | LaBaCo2O5 | ok | 198 | A2B2O5 | 5 | {"La": 1.0, "Ba": 1.0} | {"Co": 2.0} | 1 | 1 | 2.5 | 2.5 | {"Co": {"2plus": 0.5, "3plus": 0.5}} | 198
204 | Pr0.4Sr0.6Co0.16Fe0.64Mo0.2O3 | Pr0.4Sr0.6Co0.16Fe0.64Mo0.2O3 | ok | 198 | ABO3 | 3 | {"Pr": 0.4, "Sr": 0.6} | {"Co": 0.16, "Fe": 0.64, "Mo": 0.2} | 1 | 1 | 3.6 | 3.6 | {"Mo": {"6plus": 1.0}, "Co": {"3plus": 1.0}, "Fe": {"3plus": 1.0}} | 198
205 | La0.6Sr0.4CoO3 | La0.6Sr0.4CoO3 | ok | 198 | ABO3 | 3 | {"La": 0.6, "Sr": 0.4} | {"Co": 1.0} | 1 | 1 | 3.4 | 3.4 | {"Co": {"3plus": 0.5999999999999996, "4plus": 0.40000000000000036}} | 198
206 | Pr0.8Ca0.2BaCo2O5 | Pr0.8Ca0.2BaCo2O5 | ok | 198 | A2B2O5 | 5 | {"Pr": 0.8, "Ca": 0.2, "Ba": 1.0} | {"Co": 2.0} | 1 | 1 | 2.6 | 2.6 | {"Co": {"2plus": 0.40000000000000036, "3plus": 0.5999999999999996}} | 198
207 | YBaCo2O5 | YBaCo2O5 | ok | 198 | A2B2O5 | 5 | {"Y": 1.0, "Ba": 1.0} | {"Co": 2.0} | 1 | 1 | 2.5 | 2.5 | {"Co": {"2plus": 0.5, "3plus": 0.5}} | 198
208 | Pr0.1667La0.1667Sm0.1667Ba0.1667Sr0.1667Nd0.1667CoO3 | Pr0.1667La0.1667Sm0.1667Ba0.1667Sr0.1667Nd0.1667CoO3 | ok | 198 | A1.0002B1O3 | 3 | {"Pr": 0.1667, "La": 0.1667, "Sm": 0.1667, "Ba": 0.1667, "Sr": 0.1667, "Nd": 0.1667} | {"Co": 1.0} | 1 | 0.9998 | 3.3328 | 3.3328 | {"Co": {"3plus": 0.6672000000000002, "4plus": 0.33279999999999976}} | 198
209 | SrFe0.8Nb0.1Ta0.1O3 | SrFe0.8Nb0.1Ta0.1O3 | ok | 198 | ABO3 | 3 | {"Sr": 1.0} | {"Fe": 0.8, "Nb": 0.1, "Ta": 0.1} | 1 | 1 | 4 | 4 | {"Nb": {"5plus": 1.0}, "Ta": {"5plus": 1.0}, "Fe": {"3plus": 0.25, "4plus": 0.75}} | 198
210 | Bi0.5Sr0.5Fe0.8Co0.2O3 | Bi0.5Sr0.5Fe0.8Co0.2O3 | ok | 198 | ABO3 | 3 | {"Bi": 0.5, "Sr": 0.5} | {"Fe": 0.8, "Co": 0.2} | 1 | 1 | 3.5 | 3.5 | {"Fe": {"3plus": 0.5, "4plus": 0.5}, "Co": {"3plus": 0.5, "4plus": 0.5}} | 198
211 | Bi0.5Sr0.5Fe0.8Co0.2O3 | Bi0.5Sr0.5Fe0.8Co0.2O3 | ok | 198 | ABO3 | 3 | {"Bi": 0.5, "Sr": 0.5} | {"Fe": 0.8, "Co": 0.2} | 1 | 1 | 3.5 | 3.5 | {"Fe": {"3plus": 0.5, "4plus": 0.5}, "Co": {"3plus": 0.5, "4plus": 0.5}} | 198
212 | BaCo0.5Fe0.2Zr0.3O3 | BaCo0.5Fe0.2Zr0.3O3 | ok | 198 | ABO3 | 3 | {"Ba": 1.0} | {"Co": 0.5, "Fe": 0.2, "Zr": 0.3} | 1 | 1 | 4 | 4 | {"Zr": {"4plus": 1.0}, "Co": {"4plus": 1.0}, "Fe": {"4plus": 1.0}} | 198
213 | BaCo0.7Fe0.2Yb0.1O3 | BaCo0.7Fe0.2Yb0.1O3 | warning | 198 | ABO3 | 3 | {"Ba": 1.0} | {"Co": 0.7, "Fe": 0.2, "Yb": 0.1} | 1 | 1 | 4 | 3.9 | {"Yb": {"3plus": 1.0}, "Co": {"4plus": 1.0}, "Fe": {"4plus": 1.0}} | 电荷守恒要求超出B位可用价态范围: lambda=1.05556, 已截断为1; 请核查组成/氧非化学计量或扩展价态表
214 | Ba0.95Gd0.05FeO3 | Ba0.95Gd0.05FeO3 | ok | 198 | ABO3 | 3 | {"Ba": 0.95, "Gd": 0.05} | {"Fe": 1.0} | 1 | 1 | 3.95 | 3.95 | {"Fe": {"3plus": 0.04999999999999982, "4plus": 0.9500000000000002}} | 198
215 | Ba0.9Sr0.1Co0.9In0.1O3 | Ba0.9Sr0.1Co0.9In0.1O3 | warning | 198 | ABO3 | 3 | {"Ba": 0.9, "Sr": 0.1} | {"Co": 0.9, "In": 0.1} | 1 | 1 | 4 | 3.9 | {"In": {"3plus": 1.0}, "Co": {"4plus": 1.0}} | 电荷守恒要求超出B位可用价态范围: lambda=1.05556, 已截断为1; 请核查组成/氧非化学计量或扩展价态表
216 | La0.5Ba0.5CoO3 | La0.5Ba0.5CoO3 | ok | 198 | ABO3 | 3 | {"La": 0.5, "Ba": 0.5} | {"Co": 1.0} | 1 | 1 | 3.5 | 3.5 | {"Co": {"3plus": 0.5, "4plus": 0.5}} | 198
217 | BaFe0.4Co0.4Zr0.1Y0.1O3 | BaFe0.4Co0.4Zr0.1Y0.1O3 | warning | 198 | ABO3 | 3 | {"Ba": 1.0} | {"Fe": 0.4, "Co": 0.4, "Zr": 0.1, "Y": 0.1} | 1 | 1 | 4 | 3.9 | {"Zr": {"4plus": 1.0}, "Y": {"3plus": 1.0}, "Fe": {"4plus": 1.0}, "Co": {"4plus": 1.0}} | 电荷守恒要求超出B位可用价态范围: lambda=1.0625, 已截断为1; 请核查组成/氧非化学计量或扩展价态表
218 | BaFe0.4Co0.4Zr0.1Y0.1O3 | BaFe0.4Co0.4Zr0.1Y0.1O3 | warning | 198 | ABO3 | 3 | {"Ba": 1.0} | {"Fe": 0.4, "Co": 0.4, "Zr": 0.1, "Y": 0.1} | 1 | 1 | 4 | 3.9 | {"Zr": {"4plus": 1.0}, "Y": {"3plus": 1.0}, "Fe": {"4plus": 1.0}, "Co": {"4plus": 1.0}} | 电荷守恒要求超出B位可用价态范围: lambda=1.0625, 已截断为1; 请核查组成/氧非化学计量或扩展价态表
219 | La0.6Sr0.4Co0.2Fe0.8O3 | La0.6Sr0.4Co0.2Fe0.8O3 | ok | 198 | ABO3 | 3 | {"La": 0.6, "Sr": 0.4} | {"Co": 0.2, "Fe": 0.8} | 1 | 1 | 3.4 | 3.4 | {"Co": {"3plus": 0.5999999999999996, "4plus": 0.40000000000000036}, "Fe": {"3plus": 0.5999999999999996, "4plus": 0.40000000000000036}} | 198
220 | La0.5Sr0.5Ta0.15V0.05Co0.8O3 | La0.5Sr0.5Ta0.15V0.05Co0.8O3 | ok | 198 | ABO3 | 3 | {"La": 0.5, "Sr": 0.5} | {"Ta": 0.15, "V": 0.05, "Co": 0.8} | 1 | 1 | 3.5 | 3.5 | {"Ta": {"5plus": 1.0}, "V": {"5plus": 1.0}, "Co": {"3plus": 0.875, "4plus": 0.125}} | 198
221 | La0.6Ba0.4Co0.2Fe0.8O3 | La0.6Ba0.4Co0.2Fe0.8O3 | ok | 198 | ABO3 | 3 | {"La": 0.6, "Ba": 0.4} | {"Co": 0.2, "Fe": 0.8} | 1 | 1 | 3.4 | 3.4 | {"Co": {"3plus": 0.5999999999999996, "4plus": 0.40000000000000036}, "Fe": {"3plus": 0.5999999999999996, "4plus": 0.40000000000000036}} | 198
222 | La0.6Ba0.4Co0.2Fe0.8O3 | La0.6Ba0.4Co0.2Fe0.8O3 | ok | 198 | ABO3 | 3 | {"La": 0.6, "Ba": 0.4} | {"Co": 0.2, "Fe": 0.8} | 1 | 1 | 3.4 | 3.4 | {"Co": {"3plus": 0.5999999999999996, "4plus": 0.40000000000000036}, "Fe": {"3plus": 0.5999999999999996, "4plus": 0.40000000000000036}} | 198
223 | BaCo0.7Fe0.2Nb0.1O3 | BaCo0.7Fe0.2Nb0.1O3 | ok | 198 | ABO3 | 3 | {"Ba": 1.0} | {"Co": 0.7, "Fe": 0.2, "Nb": 0.1} | 1 | 1 | 4 | 4 | {"Nb": {"5plus": 1.0}, "Co": {"3plus": 0.11111111111111072, "4plus": 0.8888888888888893}, "Fe": {"3plus": 0.11111111111111072, "4plus": 0.8888888888888893}} | 198
224 | Sm0.5Sr0.5CoO3 | Sm0.5Sr0.5CoO3 | ok | 198 | ABO3 | 3 | {"Sm": 0.5, "Sr": 0.5} | {"Co": 1.0} | 1 | 1 | 3.5 | 3.5 | {"Co": {"3plus": 0.5, "4plus": 0.5}} | 198
225 | Ba0.9Co0.7Fe0.2Nb0.1O3 | Ba0.9Co0.7Fe0.2Nb0.1O3 | warning | 198 | ABO3 | 3 | {"Ba": 0.9} | {"Co": 0.7, "Fe": 0.2, "Nb": 0.1} | 0.9 | 1 | 4.2 | 4.1 | {"Nb": {"5plus": 1.0}, "Co": {"4plus": 1.0}, "Fe": {"4plus": 1.0}} | 电荷守恒要求超出B位可用价态范围: lambda=1.05556, 已截断为1; 请核查组成/氧非化学计量或扩展价态表
226 | BaFe0.8Sn0.2O3 | BaFe0.8Sn0.2O3 | ok | 198 | ABO3 | 3 | {"Ba": 1.0} | {"Fe": 0.8, "Sn": 0.2} | 1 | 1 | 4 | 4 | {"Fe": {"4plus": 1.0}, "Sn": {"4plus": 1.0}} | 198
227 | Sr0.95Na0.05Fe0.8Nb0.1Ta0.1O3 | Sr0.95Na0.05Fe0.8Nb0.1Ta0.1O3 | ok | 198 | ABO3 | 3 | {"Sr": 0.95, "Na": 0.05} | {"Fe": 0.8, "Nb": 0.1, "Ta": 0.1} | 1 | 1 | 4.05 | 4.05 | {"Nb": {"5plus": 1.0}, "Ta": {"5plus": 1.0}, "Fe": {"3plus": 0.18750000000000044, "4plus": 0.8124999999999996}} | 198
228 | Sr0.95Na0.05Fe0.8Nb0.1Ta0.1O3 | Sr0.95Na0.05Fe0.8Nb0.1Ta0.1O3 | ok | 198 | ABO3 | 3 | {"Sr": 0.95, "Na": 0.05} | {"Fe": 0.8, "Nb": 0.1, "Ta": 0.1} | 1 | 1 | 4.05 | 4.05 | {"Nb": {"5plus": 1.0}, "Ta": {"5plus": 1.0}, "Fe": {"3plus": 0.18750000000000044, "4plus": 0.8124999999999996}} | 198
229 | NdBa0.5Sr0.5Cu2O5 | NdBa0.5Sr0.5Cu2O5 | ok | 198 | A2B2O5 | 5 | {"Nd": 1.0, "Ba": 0.5, "Sr": 0.5} | {"Cu": 2.0} | 1 | 1 | 2.5 | 2.5 | {"Cu": {"2plus": 0.5, "3plus": 0.5}} | 198
230 | BaFe0.75Cu0.25O3 | BaFe0.75Cu0.25O3 | warning | 198 | ABO3 | 3 | {"Ba": 1.0} | {"Fe": 0.75, "Cu": 0.25} | 1 | 1 | 4 | 3.75 | {"Fe": {"4plus": 1.0}, "Cu": {"3plus": 1.0}} | 电荷守恒要求超出B位可用价态范围: lambda=1.14286, 已截断为1; 请核查组成/氧非化学计量或扩展价态表
231 | BaFe0.75Cu0.25O3 | BaFe0.75Cu0.25O3 | warning | 198 | ABO3 | 3 | {"Ba": 1.0} | {"Fe": 0.75, "Cu": 0.25} | 1 | 1 | 4 | 3.75 | {"Fe": {"4plus": 1.0}, "Cu": {"3plus": 1.0}} | 电荷守恒要求超出B位可用价态范围: lambda=1.14286, 已截断为1; 请核查组成/氧非化学计量或扩展价态表
232 | PrBa0.5Sr0.5Co2O5 | PrBa0.5Sr0.5Co2O5 | ok | 198 | A2B2O5 | 5 | {"Pr": 1.0, "Ba": 0.5, "Sr": 0.5} | {"Co": 2.0} | 1 | 1 | 2.5 | 2.5 | {"Co": {"2plus": 0.5, "3plus": 0.5}} | 198
233 | SrFeO3 | SrFeO3 | ok | 198 | ABO3 | 3 | {"Sr": 1.0} | {"Fe": 1.0} | 1 | 1 | 4 | 4 | {"Fe": {"4plus": 1.0}} | 198
234 | SrFe0.8Nb0.2O3 | SrFe0.8Nb0.2O3 | ok | 198 | ABO3 | 3 | {"Sr": 1.0} | {"Fe": 0.8, "Nb": 0.2} | 1 | 1 | 4 | 4 | {"Nb": {"5plus": 1.0}, "Fe": {"3plus": 0.25, "4plus": 0.75}} | 198
235 | PrBaCo2O5 | PrBaCo2O5 | ok | 198 | A2B2O5 | 5 | {"Pr": 1.0, "Ba": 1.0} | {"Co": 2.0} | 1 | 1 | 2.5 | 2.5 | {"Co": {"2plus": 0.5, "3plus": 0.5}} | 198
236 | Gd0.5Sr0.5CoO3 | Gd0.5Sr0.5CoO3 | ok | 198 | ABO3 | 3 | {"Gd": 0.5, "Sr": 0.5} | {"Co": 1.0} | 1 | 1 | 3.5 | 3.5 | {"Co": {"3plus": 0.5, "4plus": 0.5}} | 198
237 | SrCo0.9Nb0.1O3 | SrCo0.9Nb0.1O3 | ok | 198 | ABO3 | 3 | {"Sr": 1.0} | {"Co": 0.9, "Nb": 0.1} | 1 | 1 | 4 | 4 | {"Nb": {"5plus": 1.0}, "Co": {"3plus": 0.11111111111111116, "4plus": 0.8888888888888888}} | 198
238 | Bi0.5Sr0.5Fe0.9Ti0.1O3 | Bi0.5Sr0.5Fe0.9Ti0.1O3 | ok | 198 | ABO3 | 3 | {"Bi": 0.5, "Sr": 0.5} | {"Fe": 0.9, "Ti": 0.1} | 1 | 1 | 3.5 | 3.5 | {"Ti": {"4plus": 1.0}, "Fe": {"3plus": 0.5555555555555554, "4plus": 0.44444444444444464}} | 198
239 | Bi0.5Sr0.5Fe0.9Ti0.1O3 | Bi0.5Sr0.5Fe0.9Ti0.1O3 | ok | 198 | ABO3 | 3 | {"Bi": 0.5, "Sr": 0.5} | {"Fe": 0.9, "Ti": 0.1} | 1 | 1 | 3.5 | 3.5 | {"Ti": {"4plus": 1.0}, "Fe": {"3plus": 0.5555555555555554, "4plus": 0.44444444444444464}} | 198
240 | SmBaCo2O5 | SmBaCo2O5 | ok | 198 | A2B2O5 | 5 | {"Sm": 1.0, "Ba": 1.0} | {"Co": 2.0} | 1 | 1 | 2.5 | 2.5 | {"Co": {"2plus": 0.5, "3plus": 0.5}} | 198
241 | BaCoO3 | BaCoO3 | ok | 198 | ABO3 | 3 | {"Ba": 1.0} | {"Co": 1.0} | 1 | 1 | 4 | 4 | {"Co": {"4plus": 1.0}} | 198
242 | BaCoO3 | BaCoO3 | ok | 198 | ABO3 | 3 | {"Ba": 1.0} | {"Co": 1.0} | 1 | 1 | 4 | 4 | {"Co": {"4plus": 1.0}} | 198
243 | BSCZFO5 | BSCZFO5 | error | KeyError: "描述符表缺失或位点无法识别: A缺失=['B', 'S'], B缺失=['C', 'Z', 'F']" | 198 | 198 | 198 | 198 | 198 | 198 | 198 | 198 | 198 | 198
244 | BaCoO3 | BaCoO3 | ok | 198 | ABO3 | 3 | {"Ba": 1.0} | {"Co": 1.0} | 1 | 1 | 4 | 4 | {"Co": {"4plus": 1.0}} | 198
245 | Bi0.5Sr0.5Fe0.9Ta0.1O3 | Bi0.5Sr0.5Fe0.9Ta0.1O3 | ok | 198 | ABO3 | 3 | {"Bi": 0.5, "Sr": 0.5} | {"Fe": 0.9, "Ta": 0.1} | 1 | 1 | 3.5 | 3.5 | {"Ta": {"5plus": 1.0}, "Fe": {"3plus": 0.666666666666667, "4plus": 0.33333333333333304}} | 198
246 | BaFe0.75Ni0.25O3 | BaFe0.75Ni0.25O3 | ok | 198 | ABO3 | 3 | {"Ba": 1.0} | {"Fe": 0.75, "Ni": 0.25} | 1 | 1 | 4 | 4 | {"Fe": {"4plus": 1.0}, "Ni": {"4plus": 1.0}} | 198
247 | SmBaCo2O5 | SmBaCo2O5 | ok | 198 | A2B2O5 | 5 | {"Sm": 1.0, "Ba": 1.0} | {"Co": 2.0} | 1 | 1 | 2.5 | 2.5 | {"Co": {"2plus": 0.5, "3plus": 0.5}} | 198
248 | BaCo0.7Fe0.2Yb0.1O3 | BaCo0.7Fe0.2Yb0.1O3 | warning | 198 | ABO3 | 3 | {"Ba": 1.0} | {"Co": 0.7, "Fe": 0.2, "Yb": 0.1} | 1 | 1 | 4 | 3.9 | {"Yb": {"3plus": 1.0}, "Co": {"4plus": 1.0}, "Fe": {"4plus": 1.0}} | 电荷守恒要求超出B位可用价态范围: lambda=1.05556, 已截断为1; 请核查组成/氧非化学计量或扩展价态表
249 | BaCo0.7Fe0.2Yb0.1O3 | BaCo0.7Fe0.2Yb0.1O3 | warning | 198 | ABO3 | 3 | {"Ba": 1.0} | {"Co": 0.7, "Fe": 0.2, "Yb": 0.1} | 1 | 1 | 4 | 3.9 | {"Yb": {"3plus": 1.0}, "Co": {"4plus": 1.0}, "Fe": {"4plus": 1.0}} | 电荷守恒要求超出B位可用价态范围: lambda=1.05556, 已截断为1; 请核查组成/氧非化学计量或扩展价态表
250 | Sr0.9K0.1FeO3 | Sr0.9K0.1FeO3 | warning | 198 | ABO3 | 3 | {"Sr": 0.9, "K": 0.1} | {"Fe": 1.0} | 1 | 1 | 4.1 | 4 | {"Fe": {"4plus": 1.0}} | 电荷守恒要求超出B位可用价态范围: lambda=1.05, 已截断为1; 请核查组成/氧非化学计量或扩展价态表
251 | Sr0.9K0.1FeO3 | Sr0.9K0.1FeO3 | warning | 198 | ABO3 | 3 | {"Sr": 0.9, "K": 0.1} | {"Fe": 1.0} | 1 | 1 | 4.1 | 4 | {"Fe": {"4plus": 1.0}} | 电荷守恒要求超出B位可用价态范围: lambda=1.05, 已截断为1; 请核查组成/氧非化学计量或扩展价态表
252 | SrCo0.8Nb0.2O3 | SrCo0.8Nb0.2O3 | ok | 198 | ABO3 | 3 | {"Sr": 1.0} | {"Co": 0.8, "Nb": 0.2} | 1 | 1 | 4 | 4 | {"Nb": {"5plus": 1.0}, "Co": {"3plus": 0.25, "4plus": 0.75}} | 198
253 | GdBaMnFeO5 | GdBaMnFeO5 | ok | 198 | A2B2O5 | 5 | {"Gd": 1.0, "Ba": 1.0} | {"Mn": 1.0, "Fe": 1.0} | 1 | 1 | 2.5 | 2.5 | {"Mn": {"2plus": 0.5, "3plus": 0.5}, "Fe": {"2plus": 0.5, "3plus": 0.5}} | 198
254 | GdBaMnFeO5 | GdBaMnFeO5 | ok | 198 | A2B2O5 | 5 | {"Gd": 1.0, "Ba": 1.0} | {"Mn": 1.0, "Fe": 1.0} | 1 | 1 | 2.5 | 2.5 | {"Mn": {"2plus": 0.5, "3plus": 0.5}, "Fe": {"2plus": 0.5, "3plus": 0.5}} | 198
255 | BaFe0.95In0.05O3 | BaFe0.95In0.05O3 | warning | 198 | ABO3 | 3 | {"Ba": 1.0} | {"Fe": 0.95, "In": 0.05} | 1 | 1 | 4 | 3.95 | {"In": {"3plus": 1.0}, "Fe": {"4plus": 1.0}} | 电荷守恒要求超出B位可用价态范围: lambda=1.02632, 已截断为1; 请核查组成/氧非化学计量或扩展价态表
256 | BaFe0.95In0.05O3 | BaFe0.95In0.05O3 | warning | 198 | ABO3 | 3 | {"Ba": 1.0} | {"Fe": 0.95, "In": 0.05} | 1 | 1 | 4 | 3.95 | {"In": {"3plus": 1.0}, "Fe": {"4plus": 1.0}} | 电荷守恒要求超出B位可用价态范围: lambda=1.02632, 已截断为1; 请核查组成/氧非化学计量或扩展价态表
257 | Ba0.5Sr0.5Fe0.9Sb0.1O3 | Ba0.5Sr0.5Fe0.9Sb0.1O3 | ok | 198 | ABO3 | 3 | {"Ba": 0.5, "Sr": 0.5} | {"Fe": 0.9, "Sb": 0.1} | 1 | 1 | 4 | 4 | {"Fe": {"3plus": 0.09999999999999964, "4plus": 0.9000000000000004}, "Sb": {"3plus": 0.04999999999999982, "5plus": 0.9500000000000002}} | 198
258 | SmBaCo2O5 | SmBaCo2O5 | ok | 198 | A2B2O5 | 5 | {"Sm": 1.0, "Ba": 1.0} | {"Co": 2.0} | 1 | 1 | 2.5 | 2.5 | {"Co": {"2plus": 0.5, "3plus": 0.5}} | 198
259 | Ba0.5Sr0.5Cu0.2Fe0.8O3 | Ba0.5Sr0.5Cu0.2Fe0.8O3 | warning | 198 | ABO3 | 3 | {"Ba": 0.5, "Sr": 0.5} | {"Cu": 0.2, "Fe": 0.8} | 1 | 1 | 4 | 3.8 | {"Cu": {"3plus": 1.0}, "Fe": {"4plus": 1.0}} | 电荷守恒要求超出B位可用价态范围: lambda=1.11111, 已截断为1; 请核查组成/氧非化学计量或扩展价态表
260 | SrCo0.9Y0.1O3 | SrCo0.9Y0.1O3 | warning | 198 | ABO3 | 3 | {"Sr": 1.0} | {"Co": 0.9, "Y": 0.1} | 1 | 1 | 4 | 3.9 | {"Y": {"3plus": 1.0}, "Co": {"4plus": 1.0}} | 电荷守恒要求超出B位可用价态范围: lambda=1.05556, 已截断为1; 请核查组成/氧非化学计量或扩展价态表
261 | GdBa(Mn0.2Fe0.2Co1.2Ni0.2Cu0.2)O5 | GdBa(Mn0.2Fe0.2Co1.2Ni0.2Cu0.2)O5 | ok | 198 | A2B2O5 | 5 | {"Gd": 1.0, "Ba": 1.0} | {"Mn": 0.2, "Fe": 0.2, "Co": 1.2, "Ni": 0.2, "Cu": 0.2} | 1 | 1 | 2.5 | 2.5 | {"Mn": {"2plus": 0.47368421052631593, "3plus": 0.5263157894736841}, "Fe": {"2plus": 0.47368421052631593, "3plus": 0.5263157894736841}, "Co": {"2plus": 0.47368421052631593, "3plus": 0.5263157894736841}, "Ni": {"2plus": 0.47368421052631593, "3plus": 0.5263157894736841}, "Cu": {"2plus": 0.736842105263158, "3plus": 0.26315789473684204}} | 198
262 | Bi0.5Sr0.5FeO3 | Bi0.5Sr0.5FeO3 | ok | 198 | ABO3 | 3 | {"Bi": 0.5, "Sr": 0.5} | {"Fe": 1.0} | 1 | 1 | 3.5 | 3.5 | {"Fe": {"3plus": 0.5, "4plus": 0.5}} | 198
263 | Ba0.95Sm0.05FeO3 | Ba0.95Sm0.05FeO3 | ok | 198 | ABO3 | 3 | {"Ba": 0.95, "Sm": 0.05} | {"Fe": 1.0} | 1 | 1 | 3.95 | 3.95 | {"Fe": {"3plus": 0.04999999999999982, "4plus": 0.9500000000000002}} | 198
264 | Bi0.5Sr0.5Fe0.8Cu0.2O3 | Bi0.5Sr0.5Fe0.8Cu0.2O3 | ok | 198 | ABO3 | 3 | {"Bi": 0.5, "Sr": 0.5} | {"Fe": 0.8, "Cu": 0.2} | 1 | 1 | 3.5 | 3.5 | {"Fe": {"3plus": 0.3333333333333335, "4plus": 0.6666666666666665}, "Cu": {"2plus": 0.16666666666666696, "3plus": 0.833333333333333}} | 198
265 | Bi0.5Sr0.5Fe0.8Cu0.2O3 | Bi0.5Sr0.5Fe0.8Cu0.2O3 | ok | 198 | ABO3 | 3 | {"Bi": 0.5, "Sr": 0.5} | {"Fe": 0.8, "Cu": 0.2} | 1 | 1 | 3.5 | 3.5 | {"Fe": {"3plus": 0.3333333333333335, "4plus": 0.6666666666666665}, "Cu": {"2plus": 0.16666666666666696, "3plus": 0.833333333333333}} | 198
266 | La0.5Sr0.5Fe0.9Nb0.1O3 | La0.5Sr0.5Fe0.9Nb0.1O3 | ok | 198 | ABO3 | 3 | {"La": 0.5, "Sr": 0.5} | {"Fe": 0.9, "Nb": 0.1} | 1 | 1 | 3.5 | 3.5 | {"Nb": {"5plus": 1.0}, "Fe": {"3plus": 0.666666666666667, "4plus": 0.33333333333333304}} | 198
267 | Ba0.5Sr0.5Co0.4Fe0.6O3 | Ba0.5Sr0.5Co0.4Fe0.6O3 | ok | 198 | ABO3 | 3 | {"Ba": 0.5, "Sr": 0.5} | {"Co": 0.4, "Fe": 0.6} | 1 | 1 | 4 | 4 | {"Co": {"4plus": 1.0}, "Fe": {"4plus": 1.0}} | 198
268 | Ba0.5Sr0.5Co0.4Fe0.6O3 | Ba0.5Sr0.5Co0.4Fe0.6O3 | ok | 198 | ABO3 | 3 | {"Ba": 0.5, "Sr": 0.5} | {"Co": 0.4, "Fe": 0.6} | 1 | 1 | 4 | 4 | {"Co": {"4plus": 1.0}, "Fe": {"4plus": 1.0}} | 198
269 | BaCo0.2Fe0.5Zr0.3O3 | BaCo0.2Fe0.5Zr0.3O3 | ok | 198 | ABO3 | 3 | {"Ba": 1.0} | {"Co": 0.2, "Fe": 0.5, "Zr": 0.3} | 1 | 1 | 4 | 4 | {"Zr": {"4plus": 1.0}, "Co": {"4plus": 1.0}, "Fe": {"4plus": 1.0}} | 198
270 | Sr0.90Yb0.10CoO3 | Sr0.90Yb0.10CoO3 | ok | 198 | ABO3 | 3 | {"Sr": 0.9, "Yb": 0.1} | {"Co": 1.0} | 1 | 1 | 3.9 | 3.9 | {"Co": {"3plus": 0.10000000000000009, "4plus": 0.8999999999999999}} | 198
271 | EuBaCo2O5 | EuBaCo2O5 | ok | 198 | A2B2O5 | 5 | {"Eu": 1.0, "Ba": 1.0} | {"Co": 2.0} | 1 | 1 | 2.5 | 2.5 | {"Co": {"2plus": 0.5, "3plus": 0.5}} | 198
272 | PrBaFe2O5 | PrBaFe2O5 | ok | 198 | A2B2O5 | 5 | {"Pr": 1.0, "Ba": 1.0} | {"Fe": 2.0} | 1 | 1 | 2.5 | 2.5 | {"Fe": {"2plus": 0.5, "3plus": 0.5}} | 198
273 | Ba0.5Sr0.5Co0.15Zn0.05Fe0.8O3 | Ba0.5Sr0.5Co0.15Zn0.05Fe0.8O3 | warning | 198 | ABO3 | 3 | {"Ba": 0.5, "Sr": 0.5} | {"Co": 0.15, "Zn": 0.05, "Fe": 0.8} | 1 | 1 | 4 | 3.9 | {"Zn": {"2plus": 1.0}, "Co": {"4plus": 1.0}, "Fe": {"4plus": 1.0}} | 电荷守恒要求超出B位可用价态范围: lambda=1.05263, 已截断为1; 请核查组成/氧非化学计量或扩展价态表
274 | La0.6Sr0.4Co0.8Fe0.2O3 | La0.6Sr0.4Co0.8Fe0.2O3 | ok | 198 | ABO3 | 3 | {"La": 0.6, "Sr": 0.4} | {"Co": 0.8, "Fe": 0.2} | 1 | 1 | 3.4 | 3.4 | {"Co": {"3plus": 0.5999999999999996, "4plus": 0.40000000000000036}, "Fe": {"3plus": 0.5999999999999996, "4plus": 0.40000000000000036}} | 198
275 | PrBaCo2O5 | PrBaCo2O5 | ok | 198 | A2B2O5 | 5 | {"Pr": 1.0, "Ba": 1.0} | {"Co": 2.0} | 1 | 1 | 2.5 | 2.5 | {"Co": {"2plus": 0.5, "3plus": 0.5}} | 198
276 | GdBaCo2O5 | GdBaCo2O5 | ok | 198 | A2B2O5 | 5 | {"Gd": 1.0, "Ba": 1.0} | {"Co": 2.0} | 1 | 1 | 2.5 | 2.5 | {"Co": {"2plus": 0.5, "3plus": 0.5}} | 198
277 | SrCoO3 | SrCoO3 | ok | 198 | ABO3 | 3 | {"Sr": 1.0} | {"Co": 1.0} | 1 | 1 | 4 | 4 | {"Co": {"4plus": 1.0}} | 198
278 | Pr0.3Sr0.7Co0.3Fe0.7O3 | Pr0.3Sr0.7Co0.3Fe0.7O3 | ok | 198 | ABO3 | 3 | {"Pr": 0.3, "Sr": 0.7} | {"Co": 0.3, "Fe": 0.7} | 1 | 1 | 3.7 | 3.7 | {"Co": {"3plus": 0.2999999999999998, "4plus": 0.7000000000000002}, "Fe": {"3plus": 0.2999999999999998, "4plus": 0.7000000000000002}} | 198
279 | Ba0.5Sr0.5Co0.2Fe0.8O3 | Ba0.5Sr0.5Co0.2Fe0.8O3 | ok | 198 | ABO3 | 3 | {"Ba": 0.5, "Sr": 0.5} | {"Co": 0.2, "Fe": 0.8} | 1 | 1 | 4 | 4 | {"Co": {"4plus": 1.0}, "Fe": {"4plus": 1.0}} | 198
280 | GdBaCo2O5 | GdBaCo2O5 | ok | 198 | A2B2O5 | 5 | {"Gd": 1.0, "Ba": 1.0} | {"Co": 2.0} | 1 | 1 | 2.5 | 2.5 | {"Co": {"2plus": 0.5, "3plus": 0.5}} | 198
281 | Bi0.5Sr0.5Fe0.8Ti0.2O3 | Bi0.5Sr0.5Fe0.8Ti0.2O3 | ok | 198 | ABO3 | 3 | {"Bi": 0.5, "Sr": 0.5} | {"Fe": 0.8, "Ti": 0.2} | 1 | 1 | 3.5 | 3.5 | {"Ti": {"4plus": 1.0}, "Fe": {"3plus": 0.625, "4plus": 0.375}} | 198
282 | Ba0.5Sr0.5Co0.2Fe0.8O3 | Ba0.5Sr0.5Co0.2Fe0.8O3 | ok | 198 | ABO3 | 3 | {"Ba": 0.5, "Sr": 0.5} | {"Co": 0.2, "Fe": 0.8} | 1 | 1 | 4 | 4 | {"Co": {"4plus": 1.0}, "Fe": {"4plus": 1.0}} | 198
283 | Sr0.8Ce0.2Mn0.8Co0.2O3 | Sr0.8Ce0.2Mn0.8Co0.2O3 | ok | 198 | ABO3 | 3 | {"Sr": 0.8, "Ce": 0.2} | {"Mn": 0.8, "Co": 0.2} | 1 | 1 | 3.8 | 3.8 | {"Mn": {"3plus": 0.20000000000000018, "4plus": 0.7999999999999998}, "Co": {"3plus": 0.20000000000000018, "4plus": 0.7999999999999998}} | 198
284 | SrFe0.9Ti0.1O3 | SrFe0.9Ti0.1O3 | ok | 198 | ABO3 | 3 | {"Sr": 1.0} | {"Fe": 0.9, "Ti": 0.1} | 1 | 1 | 4 | 4 | {"Ti": {"4plus": 1.0}, "Fe": {"4plus": 1.0}} | 198
285 | La0.2Gd0.8BaCo2O5 | La0.2Gd0.8BaCo2O5 | ok | 198 | A2B2O5 | 5 | {"La": 0.2, "Gd": 0.8, "Ba": 1.0} | {"Co": 2.0} | 1 | 1 | 2.5 | 2.5 | {"Co": {"2plus": 0.5, "3plus": 0.5}} | 198
286 | Ba0.5Sr0.5Fe0.9Mo0.1O3 | Ba0.5Sr0.5Fe0.9Mo0.1O3 | ok | 198 | ABO3 | 3 | {"Ba": 0.5, "Sr": 0.5} | {"Fe": 0.9, "Mo": 0.1} | 1 | 1 | 4 | 4 | {"Mo": {"6plus": 1.0}, "Fe": {"3plus": 0.22222222222222232, "4plus": 0.7777777777777777}} | 198
287 | BaCe0.5Fe0.5O3 | BaCe0.5Fe0.5O3 | ok | 198 | ABO3 | 3 | {"Ba": 1.0} | {"Ce": 0.5, "Fe": 0.5} | 1 | 1 | 4 | 4 | {"Ce": {"4plus": 1.0}, "Fe": {"4plus": 1.0}} | 198
288 | La0.8Sr0.2Co0.4Mn0.6O3 | La0.8Sr0.2Co0.4Mn0.6O3 | ok | 198 | ABO3 | 3 | {"La": 0.8, "Sr": 0.2} | {"Co": 0.4, "Mn": 0.6} | 1 | 1 | 3.2 | 3.2 | {"Co": {"3plus": 0.8000000000000003, "4plus": 0.19999999999999973}, "Mn": {"3plus": 0.8000000000000003, "4plus": 0.19999999999999973}} | 198
289 | La0.8Sr0.2Co0.4Mn0.6O3 | La0.8Sr0.2Co0.4Mn0.6O3 | ok | 198 | ABO3 | 3 | {"La": 0.8, "Sr": 0.2} | {"Co": 0.4, "Mn": 0.6} | 1 | 1 | 3.2 | 3.2 | {"Co": {"3plus": 0.8000000000000003, "4plus": 0.19999999999999973}, "Mn": {"3plus": 0.8000000000000003, "4plus": 0.19999999999999973}} | 198
290 | Nd0.5Sr0.5CoO3 | Nd0.5Sr0.5CoO3 | ok | 198 | ABO3 | 3 | {"Nd": 0.5, "Sr": 0.5} | {"Co": 1.0} | 1 | 1 | 3.5 | 3.5 | {"Co": {"3plus": 0.5, "4plus": 0.5}} | 198
291 | Nd0.5Sr0.5CoO3 | Nd0.5Sr0.5CoO3 | ok | 198 | ABO3 | 3 | {"Nd": 0.5, "Sr": 0.5} | {"Co": 1.0} | 1 | 1 | 3.5 | 3.5 | {"Co": {"3plus": 0.5, "4plus": 0.5}} | 198
292 | SrCo0.9Ti0.1O3 | SrCo0.9Ti0.1O3 | ok | 198 | ABO3 | 3 | {"Sr": 1.0} | {"Co": 0.9, "Ti": 0.1} | 1 | 1 | 4 | 4 | {"Ti": {"4plus": 1.0}, "Co": {"4plus": 1.0}} | 198
293 | Ba0.5Sr0.5Cu0.4Fe0.6O3 | Ba0.5Sr0.5Cu0.4Fe0.6O3 | warning | 198 | ABO3 | 3 | {"Ba": 0.5, "Sr": 0.5} | {"Cu": 0.4, "Fe": 0.6} | 1 | 1 | 4 | 3.6 | {"Cu": {"3plus": 1.0}, "Fe": {"4plus": 1.0}} | 电荷守恒要求超出B位可用价态范围: lambda=1.25, 已截断为1; 请核查组成/氧非化学计量或扩展价态表
294 | La0.3Ba0.7Co0.6Fe0.4O3 | La0.3Ba0.7Co0.6Fe0.4O3 | ok | 198 | ABO3 | 3 | {"La": 0.3, "Ba": 0.7} | {"Co": 0.6, "Fe": 0.4} | 1 | 1 | 3.7 | 3.7 | {"Co": {"3plus": 0.2999999999999998, "4plus": 0.7000000000000002}, "Fe": {"3plus": 0.2999999999999998, "4plus": 0.7000000000000002}} | 198
295 | La0.3Ba0.7Co0.6Fe0.4O3 | La0.3Ba0.7Co0.6Fe0.4O3 | ok | 198 | ABO3 | 3 | {"La": 0.3, "Ba": 0.7} | {"Co": 0.6, "Fe": 0.4} | 1 | 1 | 3.7 | 3.7 | {"Co": {"3plus": 0.2999999999999998, "4plus": 0.7000000000000002}, "Fe": {"3plus": 0.2999999999999998, "4plus": 0.7000000000000002}} | 198
296 | PrBaCo1.5Fe0.5O5 | PrBaCo1.5Fe0.5O5 | ok | 198 | A2B2O5 | 5 | {"Pr": 1.0, "Ba": 1.0} | {"Co": 1.5, "Fe": 0.5} | 1 | 1 | 2.5 | 2.5 | {"Co": {"2plus": 0.5, "3plus": 0.5}, "Fe": {"2plus": 0.5, "3plus": 0.5}} | 198
297 | EuBaCo2O5 | EuBaCo2O5 | ok | 198 | A2B2O5 | 5 | {"Eu": 1.0, "Ba": 1.0} | {"Co": 2.0} | 1 | 1 | 2.5 | 2.5 | {"Co": {"2plus": 0.5, "3plus": 0.5}} | 198
298 | SrCo0.8Ti0.2O3 | SrCo0.8Ti0.2O3 | ok | 198 | ABO3 | 3 | {"Sr": 1.0} | {"Co": 0.8, "Ti": 0.2} | 1 | 1 | 4 | 4 | {"Ti": {"4plus": 1.0}, "Co": {"4plus": 1.0}} | 198
299 | La0.6Sr0.4CoO3 | La0.6Sr0.4CoO3 | ok | 198 | ABO3 | 3 | {"La": 0.6, "Sr": 0.4} | {"Co": 1.0} | 1 | 1 | 3.4 | 3.4 | {"Co": {"3plus": 0.5999999999999996, "4plus": 0.40000000000000036}} | 198
300 | Nd0.5Sr0.5Fe0.8Cu0.2O3 | Nd0.5Sr0.5Fe0.8Cu0.2O3 | ok | 198 | ABO3 | 3 | {"Nd": 0.5, "Sr": 0.5} | {"Fe": 0.8, "Cu": 0.2} | 1 | 1 | 3.5 | 3.5 | {"Fe": {"3plus": 0.3333333333333335, "4plus": 0.6666666666666665}, "Cu": {"2plus": 0.16666666666666696, "3plus": 0.833333333333333}} | 198
301 | Nd0.5Sr0.5Fe0.8Cu0.2O3 | Nd0.5Sr0.5Fe0.8Cu0.2O3 | ok | 198 | ABO3 | 3 | {"Nd": 0.5, "Sr": 0.5} | {"Fe": 0.8, "Cu": 0.2} | 1 | 1 | 3.5 | 3.5 | {"Fe": {"3plus": 0.3333333333333335, "4plus": 0.6666666666666665}, "Cu": {"2plus": 0.16666666666666696, "3plus": 0.833333333333333}} | 198
302 | SrFe0.8Nb0.2O3 | SrFe0.8Nb0.2O3 | ok | 198 | ABO3 | 3 | {"Sr": 1.0} | {"Fe": 0.8, "Nb": 0.2} | 1 | 1 | 4 | 4 | {"Nb": {"5plus": 1.0}, "Fe": {"3plus": 0.25, "4plus": 0.75}} | 198
303 | YBaCo2O5 | YBaCo2O5 | ok | 198 | A2B2O5 | 5 | {"Y": 1.0, "Ba": 1.0} | {"Co": 2.0} | 1 | 1 | 2.5 | 2.5 | {"Co": {"2plus": 0.5, "3plus": 0.5}} | 198
304 | Ba0.5Sr0.5Co0.2Fe0.8O3 | Ba0.5Sr0.5Co0.2Fe0.8O3 | ok | 198 | ABO3 | 3 | {"Ba": 0.5, "Sr": 0.5} | {"Co": 0.2, "Fe": 0.8} | 1 | 1 | 4 | 4 | {"Co": {"4plus": 1.0}, "Fe": {"4plus": 1.0}} | 198
305 | GdBaFe2O5 | GdBaFe2O5 | ok | 198 | A2B2O5 | 5 | {"Gd": 1.0, "Ba": 1.0} | {"Fe": 2.0} | 1 | 1 | 2.5 | 2.5 | {"Fe": {"2plus": 0.5, "3plus": 0.5}} | 198
306 | BaFe0.4Co0.4Zr0.1Y0.1O3 | BaFe0.4Co0.4Zr0.1Y0.1O3 | warning | 198 | ABO3 | 3 | {"Ba": 1.0} | {"Fe": 0.4, "Co": 0.4, "Zr": 0.1, "Y": 0.1} | 1 | 1 | 4 | 3.9 | {"Zr": {"4plus": 1.0}, "Y": {"3plus": 1.0}, "Fe": {"4plus": 1.0}, "Co": {"4plus": 1.0}} | 电荷守恒要求超出B位可用价态范围: lambda=1.0625, 已截断为1; 请核查组成/氧非化学计量或扩展价态表
307 | Sm0.2Sr0.8CoO3 | Sm0.2Sr0.8CoO3 | ok | 198 | ABO3 | 3 | {"Sm": 0.2, "Sr": 0.8} | {"Co": 1.0} | 1 | 1 | 3.8 | 3.8 | {"Co": {"3plus": 0.20000000000000018, "4plus": 0.7999999999999998}} | 198
308 | NdBa0.5Sr0.5Co2O5 | NdBa0.5Sr0.5Co2O5 | ok | 198 | A2B2O5 | 5 | {"Nd": 1.0, "Ba": 0.5, "Sr": 0.5} | {"Co": 2.0} | 1 | 1 | 2.5 | 2.5 | {"Co": {"2plus": 0.5, "3plus": 0.5}} | 198
309 | Sm0.4Sr0.6CoO3 | Sm0.4Sr0.6CoO3 | ok | 198 | ABO3 | 3 | {"Sm": 0.4, "Sr": 0.6} | {"Co": 1.0} | 1 | 1 | 3.6 | 3.6 | {"Co": {"3plus": 0.40000000000000036, "4plus": 0.5999999999999996}} | 198
310 | PrBa(Fe0.8Sc0.2)2O5 | PrBa(Fe0.8Sc0.2)2O5 | ok | 198 | A2B2O5 | 5 | {"Pr": 1.0, "Ba": 1.0} | {"Fe": 1.6, "Sc": 0.4} | 1 | 1 | 2.5 | 2.5 | {"Sc": {"3plus": 1.0}, "Fe": {"2plus": 0.625, "3plus": 0.375}} | 198
311 | Pr0.8Sr0.2CoO3 | Pr0.8Sr0.2CoO3 | ok | 198 | ABO3 | 3 | {"Pr": 0.8, "Sr": 0.2} | {"Co": 1.0} | 1 | 1 | 3.2 | 3.2 | {"Co": {"3plus": 0.8000000000000003, "4plus": 0.19999999999999973}} | 198
312 | Gd0.8Sr0.2CoO3 | Gd0.8Sr0.2CoO3 | ok | 198 | ABO3 | 3 | {"Gd": 0.8, "Sr": 0.2} | {"Co": 1.0} | 1 | 1 | 3.2 | 3.2 | {"Co": {"3plus": 0.8000000000000003, "4plus": 0.19999999999999973}} | 198
313 | Ba0.5Sr0.5Cu0.2Fe0.8O3 | Ba0.5Sr0.5Cu0.2Fe0.8O3 | warning | 198 | ABO3 | 3 | {"Ba": 0.5, "Sr": 0.5} | {"Cu": 0.2, "Fe": 0.8} | 1 | 1 | 4 | 3.8 | {"Cu": {"3plus": 1.0}, "Fe": {"4plus": 1.0}} | 电荷守恒要求超出B位可用价态范围: lambda=1.11111, 已截断为1; 请核查组成/氧非化学计量或扩展价态表
314 | Ba0.5Sr0.5Co0.10Zn0.10Fe0.8O3 | Ba0.5Sr0.5Co0.10Zn0.10Fe0.8O3 | warning | 198 | ABO3 | 3 | {"Ba": 0.5, "Sr": 0.5} | {"Co": 0.1, "Zn": 0.1, "Fe": 0.8} | 1 | 1 | 4 | 3.8 | {"Zn": {"2plus": 1.0}, "Co": {"4plus": 1.0}, "Fe": {"4plus": 1.0}} | 电荷守恒要求超出B位可用价态范围: lambda=1.11111, 已截断为1; 请核查组成/氧非化学计量或扩展价态表
315 | Pr0.4Sr0.6Co0.2Fe0.7Nb0.1O3 | Pr0.4Sr0.6Co0.2Fe0.7Nb0.1O3 | ok | 198 | ABO3 | 3 | {"Pr": 0.4, "Sr": 0.6} | {"Co": 0.2, "Fe": 0.7, "Nb": 0.1} | 1 | 1 | 3.6 | 3.6 | {"Nb": {"5plus": 1.0}, "Co": {"3plus": 0.5555555555555554, "4plus": 0.44444444444444464}, "Fe": {"3plus": 0.5555555555555554, "4plus": 0.44444444444444464}} | 198
316 | LaBaCo2O5 | LaBaCo2O5 | ok | 198 | A2B2O5 | 5 | {"La": 1.0, "Ba": 1.0} | {"Co": 2.0} | 1 | 1 | 2.5 | 2.5 | {"Co": {"2plus": 0.5, "3plus": 0.5}} | 198
317 | Sm0.6Sr0.4CoO3 | Sm0.6Sr0.4CoO3 | ok | 198 | ABO3 | 3 | {"Sm": 0.6, "Sr": 0.4} | {"Co": 1.0} | 1 | 1 | 3.4 | 3.4 | {"Co": {"3plus": 0.5999999999999996, "4plus": 0.40000000000000036}} | 198
318 | Pr0.5Sr0.5Fe0.8Cu0.2O3 | Pr0.5Sr0.5Fe0.8Cu0.2O3 | ok | 198 | ABO3 | 3 | {"Pr": 0.5, "Sr": 0.5} | {"Fe": 0.8, "Cu": 0.2} | 1 | 1 | 3.5 | 3.5 | {"Fe": {"3plus": 0.3333333333333335, "4plus": 0.6666666666666665}, "Cu": {"2plus": 0.16666666666666696, "3plus": 0.833333333333333}} | 198
319 | La0.6Sr0.4Co0.2Fe0.8O3 | La0.6Sr0.4Co0.2Fe0.8O3 | ok | 198 | ABO3 | 3 | {"La": 0.6, "Sr": 0.4} | {"Co": 0.2, "Fe": 0.8} | 1 | 1 | 3.4 | 3.4 | {"Co": {"3plus": 0.5999999999999996, "4plus": 0.40000000000000036}, "Fe": {"3plus": 0.5999999999999996, "4plus": 0.40000000000000036}} | 198
320 | Ba0.5Sr0.5Co0.1Zn0.1Fe0.8O3 | Ba0.5Sr0.5Co0.1Zn0.1Fe0.8O3 | warning | 198 | ABO3 | 3 | {"Ba": 0.5, "Sr": 0.5} | {"Co": 0.1, "Zn": 0.1, "Fe": 0.8} | 1 | 1 | 4 | 3.8 | {"Zn": {"2plus": 1.0}, "Co": {"4plus": 1.0}, "Fe": {"4plus": 1.0}} | 电荷守恒要求超出B位可用价态范围: lambda=1.11111, 已截断为1; 请核查组成/氧非化学计量或扩展价态表
321 | SmBaFe2O5 | SmBaFe2O5 | ok | 198 | A2B2O5 | 5 | {"Sm": 1.0, "Ba": 1.0} | {"Fe": 2.0} | 1 | 1 | 2.5 | 2.5 | {"Fe": {"2plus": 0.5, "3plus": 0.5}} | 198
322 | SrFeO3 | SrFeO3 | ok | 198 | ABO3 | 3 | {"Sr": 1.0} | {"Fe": 1.0} | 1 | 1 | 4 | 4 | {"Fe": {"4plus": 1.0}} | 198
323 | Ba0.5Sr0.5FeO3 | Ba0.5Sr0.5FeO3 | ok | 198 | ABO3 | 3 | {"Ba": 0.5, "Sr": 0.5} | {"Fe": 1.0} | 1 | 1 | 4 | 4 | {"Fe": {"4plus": 1.0}} | 198
324 | Sm0.8Sr0.2CoO3 | Sm0.8Sr0.2CoO3 | ok | 198 | ABO3 | 3 | {"Sm": 0.8, "Sr": 0.2} | {"Co": 1.0} | 1 | 1 | 3.2 | 3.2 | {"Co": {"3plus": 0.8000000000000003, "4plus": 0.19999999999999973}} | 198
325 | SrCo0.6Ta0.4O3 | SrCo0.6Ta0.4O3 | ok | 198 | ABO3 | 3 | {"Sr": 1.0} | {"Co": 0.6, "Ta": 0.4} | 1 | 1 | 4 | 4 | {"Ta": {"5plus": 1.0}, "Co": {"3plus": 0.6666666666666665, "4plus": 0.3333333333333335}} | 198
326 | Ba0.5Sr0.5Fe0.8Zn0.2O3 | Ba0.5Sr0.5Fe0.8Zn0.2O3 | warning | 198 | ABO3 | 3 | {"Ba": 0.5, "Sr": 0.5} | {"Fe": 0.8, "Zn": 0.2} | 1 | 1 | 4 | 3.6 | {"Zn": {"2plus": 1.0}, "Fe": {"4plus": 1.0}} | 电荷守恒要求超出B位可用价态范围: lambda=1.25, 已截断为1; 请核查组成/氧非化学计量或扩展价态表
327 | La0.4Bi0.4Sr0.2FeO3 | La0.4Bi0.4Sr0.2FeO3 | ok | 198 | ABO3 | 3 | {"La": 0.4, "Bi": 0.4, "Sr": 0.2} | {"Fe": 1.0} | 1 | 1 | 3.2 | 3.2 | {"Fe": {"3plus": 0.8000000000000003, "4plus": 0.19999999999999973}} | 198
328 | Bi0.5Sr0.5FeO3 | Bi0.5Sr0.5FeO3 | ok | 198 | ABO3 | 3 | {"Bi": 0.5, "Sr": 0.5} | {"Fe": 1.0} | 1 | 1 | 3.5 | 3.5 | {"Fe": {"3plus": 0.5, "4plus": 0.5}} | 198
329 | BaFe0.3Sn0.2Bi0.5O3 | BaFe0.3Sn0.2Bi0.5O3 | ok | 198 | ABO3 | 3 | {"Ba": 1.0} | {"Fe": 0.3, "Sn": 0.2, "Bi": 0.5} | 1 | 1 | 4 | 4 | {"Fe": {"3plus": 0.5, "4plus": 0.5}, "Sn": {"2plus": 0.25, "4plus": 0.75}, "Bi": {"3plus": 0.25, "5plus": 0.75}} | 198
330 | Ba0.5Sr0.5Co0.8Fe0.2O3 | Ba0.5Sr0.5Co0.8Fe0.2O3 | ok | 198 | ABO3 | 3 | {"Ba": 0.5, "Sr": 0.5} | {"Co": 0.8, "Fe": 0.2} | 1 | 1 | 4 | 4 | {"Co": {"4plus": 1.0}, "Fe": {"4plus": 1.0}} | 198
331 | Sm0.8Sr0.2CoO3 | Sm0.8Sr0.2CoO3 | ok | 198 | ABO3 | 3 | {"Sm": 0.8, "Sr": 0.2} | {"Co": 1.0} | 1 | 1 | 3.2 | 3.2 | {"Co": {"3plus": 0.8000000000000003, "4plus": 0.19999999999999973}} | 198
332 | SrTi0.2Fe0.8O3 | SrTi0.2Fe0.8O3 | ok | 198 | ABO3 | 3 | {"Sr": 1.0} | {"Ti": 0.2, "Fe": 0.8} | 1 | 1 | 4 | 4 | {"Ti": {"4plus": 1.0}, "Fe": {"4plus": 1.0}} | 198
333 | Ba0.6La0.4FeO3 | Ba0.6La0.4FeO3 | ok | 198 | ABO3 | 3 | {"Ba": 0.6, "La": 0.4} | {"Fe": 1.0} | 1 | 1 | 3.6 | 3.6 | {"Fe": {"3plus": 0.40000000000000036, "4plus": 0.5999999999999996}} | 198
334 | BaFe0.8Zn0.1Bi0.1O3 | BaFe0.8Zn0.1Bi0.1O3 | warning | 198 | ABO3 | 3 | {"Ba": 1.0} | {"Fe": 0.8, "Zn": 0.1, "Bi": 0.1} | 1 | 1 | 4 | 3.9 | {"Zn": {"2plus": 1.0}, "Fe": {"4plus": 1.0}, "Bi": {"5plus": 1.0}} | 电荷守恒要求超出B位可用价态范围: lambda=1.05556, 已截断为1; 请核查组成/氧非化学计量或扩展价态表
335 | PrNi0.6Co0.4O3 | PrNi0.6Co0.4O3 | ok | 198 | ABO3 | 3 | {"Pr": 1.0} | {"Ni": 0.6, "Co": 0.4} | 1 | 1 | 3 | 3 | {"Ni": {"3plus": 1.0}, "Co": {"3plus": 1.0}} | 198
336 | SrFe0.8Zr0.2O3 | SrFe0.8Zr0.2O3 | ok | 198 | ABO3 | 3 | {"Sr": 1.0} | {"Fe": 0.8, "Zr": 0.2} | 1 | 1 | 4 | 4 | {"Zr": {"4plus": 1.0}, "Fe": {"4plus": 1.0}} | 198
337 | SrFe0.8Zr0.2O3 | SrFe0.8Zr0.2O3 | ok | 198 | ABO3 | 3 | {"Sr": 1.0} | {"Fe": 0.8, "Zr": 0.2} | 1 | 1 | 4 | 4 | {"Zr": {"4plus": 1.0}, "Fe": {"4plus": 1.0}} | 198
338 | Pr0.3Sr0.7CoO3 | Pr0.3Sr0.7CoO3 | ok | 198 | ABO3 | 3 | {"Pr": 0.3, "Sr": 0.7} | {"Co": 1.0} | 1 | 1 | 3.7 | 3.7 | {"Co": {"3plus": 0.2999999999999998, "4plus": 0.7000000000000002}} | 198
339 | Pr0.3Sr0.7CoO3 | Pr0.3Sr0.7CoO3 | ok | 198 | ABO3 | 3 | {"Pr": 0.3, "Sr": 0.7} | {"Co": 1.0} | 1 | 1 | 3.7 | 3.7 | {"Co": {"3plus": 0.2999999999999998, "4plus": 0.7000000000000002}} | 198
340 | Ba0.5Sr0.5Co0.05Zn0.15Fe0.8O3 | Ba0.5Sr0.5Co0.05Zn0.15Fe0.8O3 | warning | 198 | ABO3 | 3 | {"Ba": 0.5, "Sr": 0.5} | {"Co": 0.05, "Zn": 0.15, "Fe": 0.8} | 1 | 1 | 4 | 3.7 | {"Zn": {"2plus": 1.0}, "Co": {"4plus": 1.0}, "Fe": {"4plus": 1.0}} | 电荷守恒要求超出B位可用价态范围: lambda=1.17647, 已截断为1; 请核查组成/氧非化学计量或扩展价态表
341 | Sm0.2Sr0.8CoO3 | Sm0.2Sr0.8CoO3 | ok | 198 | ABO3 | 3 | {"Sm": 0.2, "Sr": 0.8} | {"Co": 1.0} | 1 | 1 | 3.8 | 3.8 | {"Co": {"3plus": 0.20000000000000018, "4plus": 0.7999999999999998}} | 198
342 | SrTi0.65Fe0.35O3 | SrTi0.65Fe0.35O3 | ok | 198 | ABO3 | 3 | {"Sr": 1.0} | {"Ti": 0.65, "Fe": 0.35} | 1 | 1 | 4 | 4 | {"Ti": {"4plus": 1.0}, "Fe": {"4plus": 1.0}} | 198
343 | La0.6Sr0.4FeO3 | La0.6Sr0.4FeO3 | ok | 198 | ABO3 | 3 | {"La": 0.6, "Sr": 0.4} | {"Fe": 1.0} | 1 | 1 | 3.4 | 3.4 | {"Fe": {"3plus": 0.5999999999999996, "4plus": 0.40000000000000036}} | 198
344 | NdBaCo1.5Mn0.5O5 | NdBaCo1.5Mn0.5O5 | ok | 198 | A2B2O5 | 5 | {"Nd": 1.0, "Ba": 1.0} | {"Co": 1.5, "Mn": 0.5} | 1 | 1 | 2.5 | 2.5 | {"Co": {"2plus": 0.5, "3plus": 0.5}, "Mn": {"2plus": 0.5, "3plus": 0.5}} | 198
345 | SrCo0.8Y0.2O3 | SrCo0.8Y0.2O3 | warning | 198 | ABO3 | 3 | {"Sr": 1.0} | {"Co": 0.8, "Y": 0.2} | 1 | 1 | 4 | 3.8 | {"Y": {"3plus": 1.0}, "Co": {"4plus": 1.0}} | 电荷守恒要求超出B位可用价态范围: lambda=1.125, 已截断为1; 请核查组成/氧非化学计量或扩展价态表
346 | Ba0.5Sr0.5Zn0.2Fe0.8O3 | Ba0.5Sr0.5Zn0.2Fe0.8O3 | warning | 198 | ABO3 | 3 | {"Ba": 0.5, "Sr": 0.5} | {"Zn": 0.2, "Fe": 0.8} | 1 | 1 | 4 | 3.6 | {"Zn": {"2plus": 1.0}, "Fe": {"4plus": 1.0}} | 电荷守恒要求超出B位可用价态范围: lambda=1.25, 已截断为1; 请核查组成/氧非化学计量或扩展价态表
347 | Ba0.5Sr0.5Zn0.2Fe0.8O3 | Ba0.5Sr0.5Zn0.2Fe0.8O3 | warning | 198 | ABO3 | 3 | {"Ba": 0.5, "Sr": 0.5} | {"Zn": 0.2, "Fe": 0.8} | 1 | 1 | 4 | 3.6 | {"Zn": {"2plus": 1.0}, "Fe": {"4plus": 1.0}} | 电荷守恒要求超出B位可用价态范围: lambda=1.25, 已截断为1; 请核查组成/氧非化学计量或扩展价态表
348 | Ba0.9La0.1FeO3 | Ba0.9La0.1FeO3 | ok | 198 | ABO3 | 3 | {"Ba": 0.9, "La": 0.1} | {"Fe": 1.0} | 1 | 1 | 3.9 | 3.9 | {"Fe": {"3plus": 0.10000000000000009, "4plus": 0.8999999999999999}} | 198
349 | La0.6Sr0.4CoO3 | La0.6Sr0.4CoO3 | ok | 198 | ABO3 | 3 | {"La": 0.6, "Sr": 0.4} | {"Co": 1.0} | 1 | 1 | 3.4 | 3.4 | {"Co": {"3plus": 0.5999999999999996, "4plus": 0.40000000000000036}} | 198
350 | Ba0.95La0.05FeO3 | Ba0.95La0.05FeO3 | ok | 198 | ABO3 | 3 | {"Ba": 0.95, "La": 0.05} | {"Fe": 1.0} | 1 | 1 | 3.95 | 3.95 | {"Fe": {"3plus": 0.04999999999999982, "4plus": 0.9500000000000002}} | 198
351 | SrCo0.9Sc0.1O3 | SrCo0.9Sc0.1O3 | warning | 198 | ABO3 | 3 | {"Sr": 1.0} | {"Co": 0.9, "Sc": 0.1} | 1 | 1 | 4 | 3.9 | {"Sc": {"3plus": 1.0}, "Co": {"4plus": 1.0}} | 电荷守恒要求超出B位可用价态范围: lambda=1.05556, 已截断为1; 请核查组成/氧非化学计量或扩展价态表
352 | SrCo0.9Sc0.1O3 | SrCo0.9Sc0.1O3 | warning | 198 | ABO3 | 3 | {"Sr": 1.0} | {"Co": 0.9, "Sc": 0.1} | 1 | 1 | 4 | 3.9 | {"Sc": {"3plus": 1.0}, "Co": {"4plus": 1.0}} | 电荷守恒要求超出B位可用价态范围: lambda=1.05556, 已截断为1; 请核查组成/氧非化学计量或扩展价态表
353 | Ba0.8La0.2FeO3 | Ba0.8La0.2FeO3 | ok | 198 | ABO3 | 3 | {"Ba": 0.8, "La": 0.2} | {"Fe": 1.0} | 1 | 1 | 3.8 | 3.8 | {"Fe": {"3plus": 0.20000000000000018, "4plus": 0.7999999999999998}} | 198
354 | BaCo0.4Fe0.4Zr0.2O3 | BaCo0.4Fe0.4Zr0.2O3 | ok | 198 | ABO3 | 3 | {"Ba": 1.0} | {"Co": 0.4, "Fe": 0.4, "Zr": 0.2} | 1 | 1 | 4 | 4 | {"Zr": {"4plus": 1.0}, "Co": {"4plus": 1.0}, "Fe": {"4plus": 1.0}} | 198
355 | BaFe0.4Co0.4Zr0.2O3 | BaFe0.4Co0.4Zr0.2O3 | ok | 198 | ABO3 | 3 | {"Ba": 1.0} | {"Fe": 0.4, "Co": 0.4, "Zr": 0.2} | 1 | 1 | 4 | 4 | {"Zr": {"4plus": 1.0}, "Fe": {"4plus": 1.0}, "Co": {"4plus": 1.0}} | 198
356 | La0.3Sr0.7Ti0.3Fe0.7O3 | La0.3Sr0.7Ti0.3Fe0.7O3 | ok | 198 | ABO3 | 3 | {"La": 0.3, "Sr": 0.7} | {"Ti": 0.3, "Fe": 0.7} | 1 | 1 | 3.7 | 3.7 | {"Ti": {"4plus": 1.0}, "Fe": {"3plus": 0.4285714285714284, "4plus": 0.5714285714285716}} | 198
357 | SrCo0.8Sc0.2O3 | SrCo0.8Sc0.2O3 | warning | 198 | ABO3 | 3 | {"Sr": 1.0} | {"Co": 0.8, "Sc": 0.2} | 1 | 1 | 4 | 3.8 | {"Sc": {"3plus": 1.0}, "Co": {"4plus": 1.0}} | 电荷守恒要求超出B位可用价态范围: lambda=1.125, 已截断为1; 请核查组成/氧非化学计量或扩展价态表
358 | YBa0.5Sr0.5Co2O5 | YBa0.5Sr0.5Co2O5 | ok | 198 | A2B2O5 | 5 | {"Y": 1.0, "Ba": 0.5, "Sr": 0.5} | {"Co": 2.0} | 1 | 1 | 2.5 | 2.5 | {"Co": {"2plus": 0.5, "3plus": 0.5}} | 198
359 | La0.5Sr0.5Fe0.8Cu0.2O3 | La0.5Sr0.5Fe0.8Cu0.2O3 | ok | 198 | ABO3 | 3 | {"La": 0.5, "Sr": 0.5} | {"Fe": 0.8, "Cu": 0.2} | 1 | 1 | 3.5 | 3.5 | {"Fe": {"3plus": 0.3333333333333335, "4plus": 0.6666666666666665}, "Cu": {"2plus": 0.16666666666666696, "3plus": 0.833333333333333}} | 198
360 | La0.5Sr0.5Fe0.8Cu0.2O3 | La0.5Sr0.5Fe0.8Cu0.2O3 | ok | 198 | ABO3 | 3 | {"La": 0.5, "Sr": 0.5} | {"Fe": 0.8, "Cu": 0.2} | 1 | 1 | 3.5 | 3.5 | {"Fe": {"3plus": 0.3333333333333335, "4plus": 0.6666666666666665}, "Cu": {"2plus": 0.16666666666666696, "3plus": 0.833333333333333}} | 198
361 | La0.6Sr0.4Cu0.2Fe0.8O3 | La0.6Sr0.4Cu0.2Fe0.8O3 | ok | 198 | ABO3 | 3 | {"La": 0.6, "Sr": 0.4} | {"Cu": 0.2, "Fe": 0.8} | 1 | 1 | 3.4 | 3.4 | {"Cu": {"2plus": 0.22222222222222232, "3plus": 0.7777777777777777}, "Fe": {"3plus": 0.4444444444444442, "4plus": 0.5555555555555558}} | 198
362 | La0.6Sr0.4Cu0.2Fe0.8O3 | La0.6Sr0.4Cu0.2Fe0.8O3 | ok | 198 | ABO3 | 3 | {"La": 0.6, "Sr": 0.4} | {"Cu": 0.2, "Fe": 0.8} | 1 | 1 | 3.4 | 3.4 | {"Cu": {"2plus": 0.22222222222222232, "3plus": 0.7777777777777777}, "Fe": {"3plus": 0.4444444444444442, "4plus": 0.5555555555555558}} | 198
363 | SrFe0.75Cr0.25O3 | SrFe0.75Cr0.25O3 | ok | 198 | ABO3 | 3 | {"Sr": 1.0} | {"Fe": 0.75, "Cr": 0.25} | 1 | 1 | 4 | 4 | {"Fe": {"4plus": 1.0}, "Cr": {"4plus": 1.0}} | 198
364 | Bi0.2Sr0.8FeO3 | Bi0.2Sr0.8FeO3 | ok | 198 | ABO3 | 3 | {"Bi": 0.2, "Sr": 0.8} | {"Fe": 1.0} | 1 | 1 | 3.8 | 3.8 | {"Fe": {"3plus": 0.20000000000000018, "4plus": 0.7999999999999998}} | 198
365 | BaFe0.9Bi0.1O3 | BaFe0.9Bi0.1O3 | ok | 198 | ABO3 | 3 | {"Ba": 1.0} | {"Fe": 0.9, "Bi": 0.1} | 1 | 1 | 4 | 4 | {"Fe": {"3plus": 0.09999999999999964, "4plus": 0.9000000000000004}, "Bi": {"3plus": 0.04999999999999982, "5plus": 0.9500000000000002}} | 198
366 | (La0.60Sr0.40)0.95Co0.20Fe0.80O3 | (La0.60Sr0.40)0.95Co0.20Fe0.80O3 | ok | 198 | ABO3 | 3 | {"La": 0.57, "Sr": 0.38} | {"Co": 0.2, "Fe": 0.8} | 0.95 | 1 | 3.53 | 3.53 | {"Co": {"3plus": 0.46999999999999975, "4plus": 0.5300000000000002}, "Fe": {"3plus": 0.46999999999999975, "4plus": 0.5300000000000002}} | 198
367 | SrFe0.9Zr0.1O3 | SrFe0.9Zr0.1O3 | ok | 198 | ABO3 | 3 | {"Sr": 1.0} | {"Fe": 0.9, "Zr": 0.1} | 1 | 1 | 4 | 4 | {"Zr": {"4plus": 1.0}, "Fe": {"4plus": 1.0}} | 198
368 | SrFe0.9Zr0.1O3 | SrFe0.9Zr0.1O3 | ok | 198 | ABO3 | 3 | {"Sr": 1.0} | {"Fe": 0.9, "Zr": 0.1} | 1 | 1 | 4 | 4 | {"Zr": {"4plus": 1.0}, "Fe": {"4plus": 1.0}} | 198
369 | La0.3Sr0.7Cr0.3Fe0.7O3 | La0.3Sr0.7Cr0.3Fe0.7O3 | ok | 198 | ABO3 | 3 | {"La": 0.3, "Sr": 0.7} | {"Cr": 0.3, "Fe": 0.7} | 1 | 1 | 3.7 | 3.7 | {"Cr": {"3plus": 0.2999999999999998, "4plus": 0.7000000000000002}, "Fe": {"3plus": 0.2999999999999998, "4plus": 0.7000000000000002}} | 198
370 | Pr0.3Sr0.7Co0.3Fe0.7O3 | Pr0.3Sr0.7Co0.3Fe0.7O3 | ok | 198 | ABO3 | 3 | {"Pr": 0.3, "Sr": 0.7} | {"Co": 0.3, "Fe": 0.7} | 1 | 1 | 3.7 | 3.7 | {"Co": {"3plus": 0.2999999999999998, "4plus": 0.7000000000000002}, "Fe": {"3plus": 0.2999999999999998, "4plus": 0.7000000000000002}} | 198
371 | La0.4Sr0.6Co0.2Fe0.7Nb0.1O3 | La0.4Sr0.6Co0.2Fe0.7Nb0.1O3 | ok | 198 | ABO3 | 3 | {"La": 0.4, "Sr": 0.6} | {"Co": 0.2, "Fe": 0.7, "Nb": 0.1} | 1 | 1 | 3.6 | 3.6 | {"Nb": {"5plus": 1.0}, "Co": {"3plus": 0.5555555555555554, "4plus": 0.44444444444444464}, "Fe": {"3plus": 0.5555555555555554, "4plus": 0.44444444444444464}} | 198
372 | La0.8Sr0.2Co0.4Mn0.6O3 | La0.8Sr0.2Co0.4Mn0.6O3 | ok | 198 | ABO3 | 3 | {"La": 0.8, "Sr": 0.2} | {"Co": 0.4, "Mn": 0.6} | 1 | 1 | 3.2 | 3.2 | {"Co": {"3plus": 0.8000000000000003, "4plus": 0.19999999999999973}, "Mn": {"3plus": 0.8000000000000003, "4plus": 0.19999999999999973}} | 198
373 | Sm0.5Sr0.5CoO3 | Sm0.5Sr0.5CoO3 | ok | 198 | ABO3 | 3 | {"Sm": 0.5, "Sr": 0.5} | {"Co": 1.0} | 1 | 1 | 3.5 | 3.5 | {"Co": {"3plus": 0.5, "4plus": 0.5}} | 198
374 | La0.6Sr0.4FeO3 | La0.6Sr0.4FeO3 | ok | 198 | ABO3 | 3 | {"La": 0.6, "Sr": 0.4} | {"Fe": 1.0} | 1 | 1 | 3.4 | 3.4 | {"Fe": {"3plus": 0.5999999999999996, "4plus": 0.40000000000000036}} | 198
375 | NdBaFe2O5 | NdBaFe2O5 | ok | 198 | A2B2O5 | 5 | {"Nd": 1.0, "Ba": 1.0} | {"Fe": 2.0} | 1 | 1 | 2.5 | 2.5 | {"Fe": {"2plus": 0.5, "3plus": 0.5}} | 198
376 | SrFe0.8Mo0.2O3 | SrFe0.8Mo0.2O3 | ok | 198 | ABO3 | 3 | {"Sr": 1.0} | {"Fe": 0.8, "Mo": 0.2} | 1 | 1 | 4 | 4 | {"Mo": {"6plus": 1.0}, "Fe": {"3plus": 0.5000000000000004, "4plus": 0.49999999999999956}} | 198
377 | La0.6Ca0.4Fe0.8Ni0.2O3 | La0.6Ca0.4Fe0.8Ni0.2O3 | ok | 198 | ABO3 | 3 | {"La": 0.6, "Ca": 0.4} | {"Fe": 0.8, "Ni": 0.2} | 1 | 1 | 3.4 | 3.4 | {"Fe": {"3plus": 0.5999999999999996, "4plus": 0.40000000000000036}, "Ni": {"3plus": 0.5999999999999996, "4plus": 0.40000000000000036}} | 198
378 | La0.6Ca0.4Fe0.8Ni0.2O3 | La0.6Ca0.4Fe0.8Ni0.2O3 | ok | 198 | ABO3 | 3 | {"La": 0.6, "Ca": 0.4} | {"Fe": 0.8, "Ni": 0.2} | 1 | 1 | 3.4 | 3.4 | {"Fe": {"3plus": 0.5999999999999996, "4plus": 0.40000000000000036}, "Ni": {"3plus": 0.5999999999999996, "4plus": 0.40000000000000036}} | 198
379 | SrCoO3 | SrCoO3 | ok | 198 | ABO3 | 3 | {"Sr": 1.0} | {"Co": 1.0} | 1 | 1 | 4 | 4 | {"Co": {"4plus": 1.0}} | 198
380 | Sm0.5Sr0.5FeO3 | Sm0.5Sr0.5FeO3 | ok | 198 | ABO3 | 3 | {"Sm": 0.5, "Sr": 0.5} | {"Fe": 1.0} | 1 | 1 | 3.5 | 3.5 | {"Fe": {"3plus": 0.5, "4plus": 0.5}} | 198
381 | NdBaCoMnO5 | NdBaCoMnO5 | ok | 198 | A2B2O5 | 5 | {"Nd": 1.0, "Ba": 1.0} | {"Co": 1.0, "Mn": 1.0} | 1 | 1 | 2.5 | 2.5 | {"Co": {"2plus": 0.5, "3plus": 0.5}, "Mn": {"2plus": 0.5, "3plus": 0.5}} | 198
382 | La0.6Sr0.4Co0.2Fe0.8O3 | La0.6Sr0.4Co0.2Fe0.8O3 | ok | 198 | ABO3 | 3 | {"La": 0.6, "Sr": 0.4} | {"Co": 0.2, "Fe": 0.8} | 1 | 1 | 3.4 | 3.4 | {"Co": {"3plus": 0.5999999999999996, "4plus": 0.40000000000000036}, "Fe": {"3plus": 0.5999999999999996, "4plus": 0.40000000000000036}} | 198
383 | Ba0.95Ca0.05FeO3 | Ba0.95Ca0.05FeO3 | ok | 198 | ABO3 | 3 | {"Ba": 0.95, "Ca": 0.05} | {"Fe": 1.0} | 1 | 1 | 4 | 4 | {"Fe": {"4plus": 1.0}} | 198
384 | Ba0.95Ca0.05FeO3 | Ba0.95Ca0.05FeO3 | ok | 198 | ABO3 | 3 | {"Ba": 0.95, "Ca": 0.05} | {"Fe": 1.0} | 1 | 1 | 4 | 4 | {"Fe": {"4plus": 1.0}} | 198
385 | SmBa0.5Sr0.5CuFeO5 | SmBa0.5Sr0.5CuFeO5 | ok | 198 | A2B2O5 | 5 | {"Sm": 1.0, "Ba": 0.5, "Sr": 0.5} | {"Cu": 1.0, "Fe": 1.0} | 1 | 1 | 2.5 | 2.5 | {"Cu": {"2plus": 0.6666666666666665, "3plus": 0.3333333333333335}, "Fe": {"2plus": 0.3333333333333335, "3plus": 0.6666666666666665}} | 198
386 | SmBa0.5Sr0.5CuFeO5 | SmBa0.5Sr0.5CuFeO5 | ok | 198 | A2B2O5 | 5 | {"Sm": 1.0, "Ba": 0.5, "Sr": 0.5} | {"Cu": 1.0, "Fe": 1.0} | 1 | 1 | 2.5 | 2.5 | {"Cu": {"2plus": 0.6666666666666665, "3plus": 0.3333333333333335}, "Fe": {"2plus": 0.3333333333333335, "3plus": 0.6666666666666665}} | 198
387 | La0.8Sr0.2CoO3 | La0.8Sr0.2CoO3 | ok | 198 | ABO3 | 3 | {"La": 0.8, "Sr": 0.2} | {"Co": 1.0} | 1 | 1 | 3.2 | 3.2 | {"Co": {"3plus": 0.8000000000000003, "4plus": 0.19999999999999973}} | 198
388 | LaBaCo2O5 | LaBaCo2O5 | ok | 198 | A2B2O5 | 5 | {"La": 1.0, "Ba": 1.0} | {"Co": 2.0} | 1 | 1 | 2.5 | 2.5 | {"Co": {"2plus": 0.5, "3plus": 0.5}} | 198
389 | La0.6Ca0.4Fe0.8Ni0.2O3 | La0.6Ca0.4Fe0.8Ni0.2O3 | ok | 198 | ABO3 | 3 | {"La": 0.6, "Ca": 0.4} | {"Fe": 0.8, "Ni": 0.2} | 1 | 1 | 3.4 | 3.4 | {"Fe": {"3plus": 0.5999999999999996, "4plus": 0.40000000000000036}, "Ni": {"3plus": 0.5999999999999996, "4plus": 0.40000000000000036}} | 198
390 | SrFe0.8Ta0.2O3 | SrFe0.8Ta0.2O3 | ok | 198 | ABO3 | 3 | {"Sr": 1.0} | {"Fe": 0.8, "Ta": 0.2} | 1 | 1 | 4 | 4 | {"Ta": {"5plus": 1.0}, "Fe": {"3plus": 0.25, "4plus": 0.75}} | 198
391 | La0.6Ca0.4Fe0.8Ni0.2O3 | La0.6Ca0.4Fe0.8Ni0.2O3 | ok | 198 | ABO3 | 3 | {"La": 0.6, "Ca": 0.4} | {"Fe": 0.8, "Ni": 0.2} | 1 | 1 | 3.4 | 3.4 | {"Fe": {"3plus": 0.5999999999999996, "4plus": 0.40000000000000036}, "Ni": {"3plus": 0.5999999999999996, "4plus": 0.40000000000000036}} | 198
392 | La0.4Sr0.6Ni0.2Fe0.8O3 | La0.4Sr0.6Ni0.2Fe0.8O3 | ok | 198 | ABO3 | 3 | {"La": 0.4, "Sr": 0.6} | {"Ni": 0.2, "Fe": 0.8} | 1 | 1 | 3.6 | 3.6 | {"Ni": {"3plus": 0.40000000000000036, "4plus": 0.5999999999999996}, "Fe": {"3plus": 0.40000000000000036, "4plus": 0.5999999999999996}} | 198
393 | La0.4Sr0.6Ni0.2Fe0.8O3 | La0.4Sr0.6Ni0.2Fe0.8O3 | ok | 198 | ABO3 | 3 | {"La": 0.4, "Sr": 0.6} | {"Ni": 0.2, "Fe": 0.8} | 1 | 1 | 3.6 | 3.6 | {"Ni": {"3plus": 0.40000000000000036, "4plus": 0.5999999999999996}, "Fe": {"3plus": 0.40000000000000036, "4plus": 0.5999999999999996}} | 198
394 | Sr0.7Y0.3CoO3 | Sr0.7Y0.3CoO3 | ok | 198 | ABO3 | 3 | {"Sr": 0.7, "Y": 0.3} | {"Co": 1.0} | 1 | 1 | 3.7 | 3.7 | {"Co": {"3plus": 0.2999999999999998, "4plus": 0.7000000000000002}} | 198
395 | SrFe0.90Si0.10O3 | SrFe0.90Si0.10O3 | ok | 198 | ABO3 | 3 | {"Sr": 1.0} | {"Fe": 0.9, "Si": 0.1} | 1 | 1 | 4 | 4 | {"Si": {"4plus": 1.0}, "Fe": {"4plus": 1.0}} | 198
396 | LaCo0.4Ni0.4Cu0.2O3 | LaCo0.4Ni0.4Cu0.2O3 | ok | 198 | ABO3 | 3 | {"La": 1.0} | {"Co": 0.4, "Ni": 0.4, "Cu": 0.2} | 1 | 1 | 3 | 3 | {"Co": {"3plus": 0.8888888888888893, "4plus": 0.11111111111111072}, "Ni": {"3plus": 0.8888888888888893, "4plus": 0.11111111111111072}, "Cu": {"2plus": 0.44444444444444464, "3plus": 0.5555555555555554}} | 198
397 | LaCo0.4Ni0.4Cu0.2O3 | LaCo0.4Ni0.4Cu0.2O3 | ok | 198 | ABO3 | 3 | {"La": 1.0} | {"Co": 0.4, "Ni": 0.4, "Cu": 0.2} | 1 | 1 | 3 | 3 | {"Co": {"3plus": 0.8888888888888893, "4plus": 0.11111111111111072}, "Ni": {"3plus": 0.8888888888888893, "4plus": 0.11111111111111072}, "Cu": {"2plus": 0.44444444444444464, "3plus": 0.5555555555555554}} | 198
398 | SrCoO3 | SrCoO3 | ok | 198 | ABO3 | 3 | {"Sr": 1.0} | {"Co": 1.0} | 1 | 1 | 4 | 4 | {"Co": {"4plus": 1.0}} | 198
399 | La0.75Sr0.25Cr0.5Mn0.5O3 | La0.75Sr0.25Cr0.5Mn0.5O3 | ok | 198 | ABO3 | 3 | {"La": 0.75, "Sr": 0.25} | {"Cr": 0.5, "Mn": 0.5} | 1 | 1 | 3.25 | 3.25 | {"Cr": {"3plus": 0.75, "4plus": 0.25}, "Mn": {"3plus": 0.75, "4plus": 0.25}} | 198
400 | YBaCo2O5 | YBaCo2O5 | ok | 198 | A2B2O5 | 5 | {"Y": 1.0, "Ba": 1.0} | {"Co": 2.0} | 1 | 1 | 2.5 | 2.5 | {"Co": {"2plus": 0.5, "3plus": 0.5}} | 198
401 | PrBaFe2O5 | PrBaFe2O5 | ok | 198 | A2B2O5 | 5 | {"Pr": 1.0, "Ba": 1.0} | {"Fe": 2.0} | 1 | 1 | 2.5 | 2.5 | {"Fe": {"2plus": 0.5, "3plus": 0.5}} | 198
402 | La0.1Ba0.9Co0.4Fe0.6O3 | La0.1Ba0.9Co0.4Fe0.6O3 | ok | 198 | ABO3 | 3 | {"La": 0.1, "Ba": 0.9} | {"Co": 0.4, "Fe": 0.6} | 1 | 1 | 3.9 | 3.9 | {"Co": {"3plus": 0.10000000000000009, "4plus": 0.8999999999999999}, "Fe": {"3plus": 0.10000000000000009, "4plus": 0.8999999999999999}} | 198
403 | La0.1Ba0.9Co0.4Fe0.6O3 | La0.1Ba0.9Co0.4Fe0.6O3 | ok | 198 | ABO3 | 3 | {"La": 0.1, "Ba": 0.9} | {"Co": 0.4, "Fe": 0.6} | 1 | 1 | 3.9 | 3.9 | {"Co": {"3plus": 0.10000000000000009, "4plus": 0.8999999999999999}, "Fe": {"3plus": 0.10000000000000009, "4plus": 0.8999999999999999}} | 198
404 | La0.8Sr0.2Cu0.2Fe0.8O3 | La0.8Sr0.2Cu0.2Fe0.8O3 | ok | 198 | ABO3 | 3 | {"La": 0.8, "Sr": 0.2} | {"Cu": 0.2, "Fe": 0.8} | 1 | 1 | 3.2 | 3.2 | {"Cu": {"2plus": 0.3333333333333335, "3plus": 0.6666666666666665}, "Fe": {"3plus": 0.666666666666667, "4plus": 0.33333333333333304}} | 198
405 | La0.6Sr0.4CoO3 | La0.6Sr0.4CoO3 | ok | 198 | ABO3 | 3 | {"La": 0.6, "Sr": 0.4} | {"Co": 1.0} | 1 | 1 | 3.4 | 3.4 | {"Co": {"3plus": 0.5999999999999996, "4plus": 0.40000000000000036}} | 198
406 | La0.3Ca0.7Fe0.7Cr0.3O3 | La0.3Ca0.7Fe0.7Cr0.3O3 | ok | 198 | ABO3 | 3 | {"La": 0.3, "Ca": 0.7} | {"Fe": 0.7, "Cr": 0.3} | 1 | 1 | 3.7 | 3.7 | {"Fe": {"3plus": 0.2999999999999998, "4plus": 0.7000000000000002}, "Cr": {"3plus": 0.2999999999999998, "4plus": 0.7000000000000002}} | 198
407 | La0.5Sr0.5FeO3 | La0.5Sr0.5FeO3 | ok | 198 | ABO3 | 3 | {"La": 0.5, "Sr": 0.5} | {"Fe": 1.0} | 1 | 1 | 3.5 | 3.5 | {"Fe": {"3plus": 0.5, "4plus": 0.5}} | 198
408 | SrFeO3 | SrFeO3 | ok | 198 | ABO3 | 3 | {"Sr": 1.0} | {"Fe": 1.0} | 1 | 1 | 4 | 4 | {"Fe": {"4plus": 1.0}} | 198
409 | Sm0.5Sr0.5Co0.8Fe0.2O3 | Sm0.5Sr0.5Co0.8Fe0.2O3 | ok | 198 | ABO3 | 3 | {"Sm": 0.5, "Sr": 0.5} | {"Co": 0.8, "Fe": 0.2} | 1 | 1 | 3.5 | 3.5 | {"Co": {"3plus": 0.5, "4plus": 0.5}, "Fe": {"3plus": 0.5, "4plus": 0.5}} | 198
410 | La0.8Sr0.2CoO3 | La0.8Sr0.2CoO3 | ok | 198 | ABO3 | 3 | {"La": 0.8, "Sr": 0.2} | {"Co": 1.0} | 1 | 1 | 3.2 | 3.2 | {"Co": {"3plus": 0.8000000000000003, "4plus": 0.19999999999999973}} | 198
411 | SrFeO3 | SrFeO3 | ok | 198 | ABO3 | 3 | {"Sr": 1.0} | {"Fe": 1.0} | 1 | 1 | 4 | 4 | {"Fe": {"4plus": 1.0}} | 198
412 | LaBaFe2O5 | LaBaFe2O5 | ok | 198 | A2B2O5 | 5 | {"La": 1.0, "Ba": 1.0} | {"Fe": 2.0} | 1 | 1 | 2.5 | 2.5 | {"Fe": {"2plus": 0.5, "3plus": 0.5}} | 198
413 | LaBaFe2O5 | LaBaFe2O5 | ok | 198 | A2B2O5 | 5 | {"La": 1.0, "Ba": 1.0} | {"Fe": 2.0} | 1 | 1 | 2.5 | 2.5 | {"Fe": {"2plus": 0.5, "3plus": 0.5}} | 198
414 | Pr0.6Sr0.4Co0.2Fe0.8O3 | Pr0.6Sr0.4Co0.2Fe0.8O3 | ok | 198 | ABO3 | 3 | {"Pr": 0.6, "Sr": 0.4} | {"Co": 0.2, "Fe": 0.8} | 1 | 1 | 3.4 | 3.4 | {"Co": {"3plus": 0.5999999999999996, "4plus": 0.40000000000000036}, "Fe": {"3plus": 0.5999999999999996, "4plus": 0.40000000000000036}} | 198
415 | Pr0.6Sr0.4Co0.18Fe0.72Sc0.1O3 | Pr0.6Sr0.4Co0.18Fe0.72Sc0.1O3 | ok | 198 | ABO3 | 3 | {"Pr": 0.6, "Sr": 0.4} | {"Co": 0.18, "Fe": 0.72, "Sc": 0.1} | 1 | 1 | 3.4 | 3.4 | {"Sc": {"3plus": 1.0}, "Co": {"3plus": 0.5555555555555545, "4plus": 0.44444444444444553}, "Fe": {"3plus": 0.5555555555555545, "4plus": 0.44444444444444553}} | 198
416 | Pr0.6Sr0.4Co0.2Fe0.8O3 | Pr0.6Sr0.4Co0.2Fe0.8O3 | ok | 198 | ABO3 | 3 | {"Pr": 0.6, "Sr": 0.4} | {"Co": 0.2, "Fe": 0.8} | 1 | 1 | 3.4 | 3.4 | {"Co": {"3plus": 0.5999999999999996, "4plus": 0.40000000000000036}, "Fe": {"3plus": 0.5999999999999996, "4plus": 0.40000000000000036}} | 198
417 | Pr0.6Sr0.4Co0.18Fe0.72Sc0.1O3 | Pr0.6Sr0.4Co0.18Fe0.72Sc0.1O3 | ok | 198 | ABO3 | 3 | {"Pr": 0.6, "Sr": 0.4} | {"Co": 0.18, "Fe": 0.72, "Sc": 0.1} | 1 | 1 | 3.4 | 3.4 | {"Sc": {"3plus": 1.0}, "Co": {"3plus": 0.5555555555555545, "4plus": 0.44444444444444553}, "Fe": {"3plus": 0.5555555555555545, "4plus": 0.44444444444444553}} | 198
418 | Ba0.4Sr0.4La0.2Fe0.9Mn0.2O3 | Ba0.4Sr0.4La0.2Fe0.9Mn0.2O3 | ok | 198 | A1B1.1O3 | 3 | {"Ba": 0.4, "Sr": 0.4, "La": 0.2} | {"Fe": 0.9, "Mn": 0.2} | 0.9090909 | 1 | 3.454545 | 3.454545 | {"Fe": {"3plus": 0.5454545454545459, "4plus": 0.45454545454545414}, "Mn": {"3plus": 0.5454545454545459, "4plus": 0.45454545454545414}} | 198
419 | La0.8Sr0.2Mn0.9Sc0.1O3 | La0.8Sr0.2Mn0.9Sc0.1O3 | ok | 198 | ABO3 | 3 | {"La": 0.8, "Sr": 0.2} | {"Mn": 0.9, "Sc": 0.1} | 1 | 1 | 3.2 | 3.2 | {"Sc": {"3plus": 1.0}, "Mn": {"3plus": 0.7777777777777786, "4plus": 0.22222222222222143}} | 198
420 | PrBaMn1.5Fe0.5O5 | PrBaMn1.5Fe0.5O5 | ok | 198 | A2B2O5 | 5 | {"Pr": 1.0, "Ba": 1.0} | {"Mn": 1.5, "Fe": 0.5} | 1 | 1 | 2.5 | 2.5 | {"Mn": {"2plus": 0.5, "3plus": 0.5}, "Fe": {"2plus": 0.5, "3plus": 0.5}} | 198
421 | LaFe0.5Ni0.5O3 | LaFe0.5Ni0.5O3 | ok | 198 | ABO3 | 3 | {"La": 1.0} | {"Fe": 0.5, "Ni": 0.5} | 1 | 1 | 3 | 3 | {"Fe": {"3plus": 1.0}, "Ni": {"3plus": 1.0}} | 198
422 | LaFe0.5Ni0.5O3 | LaFe0.5Ni0.5O3 | ok | 198 | ABO3 | 3 | {"La": 1.0} | {"Fe": 0.5, "Ni": 0.5} | 1 | 1 | 3 | 3 | {"Fe": {"3plus": 1.0}, "Ni": {"3plus": 1.0}} | 198
423 | NdBaMnO5 | NdBaMnO5 | warning | 198 | A2B2O5 | 5 | {"Nd": 1.0, "Ba": 1.0} | {"Mn": 1.0} | 1 | 0.5 | 5 | 4 | {"Mn": {"4plus": 1.0}} | 电荷守恒要求超出B位可用价态范围: lambda=1.5, 已截断为1; 请核查组成/氧非化学计量或扩展价态表
424 | NdBaMnO5 | NdBaMnO5 | warning | 198 | A2B2O5 | 5 | {"Nd": 1.0, "Ba": 1.0} | {"Mn": 1.0} | 1 | 0.5 | 5 | 4 | {"Mn": {"4plus": 1.0}} | 电荷守恒要求超出B位可用价态范围: lambda=1.5, 已截断为1; 请核查组成/氧非化学计量或扩展价态表
425 | La0.5Sr0.5Co0.8Fe0.2O3 | La0.5Sr0.5Co0.8Fe0.2O3 | ok | 198 | ABO3 | 3 | {"La": 0.5, "Sr": 0.5} | {"Co": 0.8, "Fe": 0.2} | 1 | 1 | 3.5 | 3.5 | {"Co": {"3plus": 0.5, "4plus": 0.5}, "Fe": {"3plus": 0.5, "4plus": 0.5}} | 198
426 | La0.6Sr0.4Fe0.8Mn0.2O3 | La0.6Sr0.4Fe0.8Mn0.2O3 | ok | 198 | ABO3 | 3 | {"La": 0.6, "Sr": 0.4} | {"Fe": 0.8, "Mn": 0.2} | 1 | 1 | 3.4 | 3.4 | {"Fe": {"3plus": 0.5999999999999996, "4plus": 0.40000000000000036}, "Mn": {"3plus": 0.5999999999999996, "4plus": 0.40000000000000036}} | 198
427 | YBaFe2O5 | YBaFe2O5 | ok | 198 | A2B2O5 | 5 | {"Y": 1.0, "Ba": 1.0} | {"Fe": 2.0} | 1 | 1 | 2.5 | 2.5 | {"Fe": {"2plus": 0.5, "3plus": 0.5}} | 198
428 | GdBaCo2O5 | GdBaCo2O5 | ok | 198 | A2B2O5 | 5 | {"Gd": 1.0, "Ba": 1.0} | {"Co": 2.0} | 1 | 1 | 2.5 | 2.5 | {"Co": {"2plus": 0.5, "3plus": 0.5}} | 198
429 | Gd0.5Ba0.5Mn0.5Fe0.5O3 | Gd0.5Ba0.5Mn0.5Fe0.5O3 | ok | 198 | ABO3 | 3 | {"Gd": 0.5, "Ba": 0.5} | {"Mn": 0.5, "Fe": 0.5} | 1 | 1 | 3.5 | 3.5 | {"Mn": {"3plus": 0.5, "4plus": 0.5}, "Fe": {"3plus": 0.5, "4plus": 0.5}} | 198
430 | Gd0.5Ba0.5Mn0.5Fe0.5O3 | Gd0.5Ba0.5Mn0.5Fe0.5O3 | ok | 198 | ABO3 | 3 | {"Gd": 0.5, "Ba": 0.5} | {"Mn": 0.5, "Fe": 0.5} | 1 | 1 | 3.5 | 3.5 | {"Mn": {"3plus": 0.5, "4plus": 0.5}, "Fe": {"3plus": 0.5, "4plus": 0.5}} | 198
431 | Sr0.8Ce0.2MnO3 | Sr0.8Ce0.2MnO3 | ok | 198 | ABO3 | 3 | {"Sr": 0.8, "Ce": 0.2} | {"Mn": 1.0} | 1 | 1 | 3.8 | 3.8 | {"Mn": {"3plus": 0.20000000000000018, "4plus": 0.7999999999999998}} | 198
432 | PrBaMn2O5 | PrBaMn2O5 | ok | 198 | A2B2O5 | 5 | {"Pr": 1.0, "Ba": 1.0} | {"Mn": 2.0} | 1 | 1 | 2.5 | 2.5 | {"Mn": {"2plus": 0.5, "3plus": 0.5}} | 198
433 | La0.8Sr0.2Sc0.2Mn0.8O3 | La0.8Sr0.2Sc0.2Mn0.8O3 | ok | 198 | ABO3 | 3 | {"La": 0.8, "Sr": 0.2} | {"Sc": 0.2, "Mn": 0.8} | 1 | 1 | 3.2 | 3.2 | {"Sc": {"3plus": 1.0}, "Mn": {"3plus": 0.7500000000000009, "4plus": 0.2499999999999991}} | 198
434 | La0.8Sr0.2MnO3 | La0.8Sr0.2MnO3 | ok | 198 | ABO3 | 3 | {"La": 0.8, "Sr": 0.2} | {"Mn": 1.0} | 1 | 1 | 3.2 | 3.2 | {"Mn": {"3plus": 0.8000000000000003, "4plus": 0.19999999999999973}} | 198
435 | La0.6Sr0.4CoO3 | La0.6Sr0.4CoO3 | ok | 198 | ABO3 | 3 | {"La": 0.6, "Sr": 0.4} | {"Co": 1.0} | 1 | 1 | 3.4 | 3.4 | {"Co": {"3plus": 0.5999999999999996, "4plus": 0.40000000000000036}} | 198
436 | Sr0.8Ce0.2MnO3 | Sr0.8Ce0.2MnO3 | ok | 198 | ABO3 | 3 | {"Sr": 0.8, "Ce": 0.2} | {"Mn": 1.0} | 1 | 1 | 3.8 | 3.8 | {"Mn": {"3plus": 0.20000000000000018, "4plus": 0.7999999999999998}} | 198
437 | La0.7Sr0.3Co0.8Fe0.2O3 | La0.7Sr0.3Co0.8Fe0.2O3 | ok | 198 | ABO3 | 3 | {"La": 0.7, "Sr": 0.3} | {"Co": 0.8, "Fe": 0.2} | 1 | 1 | 3.3 | 3.3 | {"Co": {"3plus": 0.6999999999999997, "4plus": 0.30000000000000027}, "Fe": {"3plus": 0.6999999999999997, "4plus": 0.30000000000000027}} | 198
438 | La0.7Sr0.3Cu0.4Fe0.6O3 | La0.7Sr0.3Cu0.4Fe0.6O3 | ok | 198 | ABO3 | 3 | {"La": 0.7, "Sr": 0.3} | {"Cu": 0.4, "Fe": 0.6} | 1 | 1 | 3.3 | 3.3 | {"Cu": {"2plus": 0.1875, "3plus": 0.8125}, "Fe": {"3plus": 0.375, "4plus": 0.625}} | 198
439 | NdBaCu2O5 | NdBaCu2O5 | ok | 198 | A2B2O5 | 5 | {"Nd": 1.0, "Ba": 1.0} | {"Cu": 2.0} | 1 | 1 | 2.5 | 2.5 | {"Cu": {"2plus": 0.5, "3plus": 0.5}} | 198
440 | NdBaCu2O5 | NdBaCu2O5 | ok | 198 | A2B2O5 | 5 | {"Nd": 1.0, "Ba": 1.0} | {"Cu": 2.0} | 1 | 1 | 2.5 | 2.5 | {"Cu": {"2plus": 0.5, "3plus": 0.5}} | 198
441 | La0.7Sr0.3Co0.8Fe0.2O3 | La0.7Sr0.3Co0.8Fe0.2O3 | ok | 198 | ABO3 | 3 | {"La": 0.7, "Sr": 0.3} | {"Co": 0.8, "Fe": 0.2} | 1 | 1 | 3.3 | 3.3 | {"Co": {"3plus": 0.6999999999999997, "4plus": 0.30000000000000027}, "Fe": {"3plus": 0.6999999999999997, "4plus": 0.30000000000000027}} | 198
442 | La0.6Sr0.4FeO3 | La0.6Sr0.4FeO3 | ok | 198 | ABO3 | 3 | {"La": 0.6, "Sr": 0.4} | {"Fe": 1.0} | 1 | 1 | 3.4 | 3.4 | {"Fe": {"3plus": 0.5999999999999996, "4plus": 0.40000000000000036}} | 198
443 | Sr0.9Ce0.1CoO3 | Sr0.9Ce0.1CoO3 | ok | 198 | ABO3 | 3 | {"Sr": 0.9, "Ce": 0.1} | {"Co": 1.0} | 1 | 1 | 3.9 | 3.9 | {"Co": {"3plus": 0.10000000000000009, "4plus": 0.8999999999999999}} | 198
444 | CaMnO3 | CaMnO3 | ok | 198 | ABO3 | 3 | {"Ca": 1.0} | {"Mn": 1.0} | 1 | 1 | 4 | 4 | {"Mn": {"4plus": 1.0}} | 198
445 | La0.4Ba0.6Fe0.8Zn0.2O3 | La0.4Ba0.6Fe0.8Zn0.2O3 | ok | 198 | ABO3 | 3 | {"La": 0.4, "Ba": 0.6} | {"Fe": 0.8, "Zn": 0.2} | 1 | 1 | 3.6 | 3.6 | {"Zn": {"2plus": 1.0}, "Fe": {"4plus": 1.0}} | 198
446 | Ba0.4Sr0.4La0.2Fe0.9Mn0.1O3 | Ba0.4Sr0.4La0.2Fe0.9Mn0.1O3 | ok | 198 | ABO3 | 3 | {"Ba": 0.4, "Sr": 0.4, "La": 0.2} | {"Fe": 0.9, "Mn": 0.1} | 1 | 1 | 3.8 | 3.8 | {"Fe": {"3plus": 0.20000000000000018, "4plus": 0.7999999999999998}, "Mn": {"3plus": 0.20000000000000018, "4plus": 0.7999999999999998}} | 198
447 | Ba0.4Sr0.4La0.2FeO3 | Ba0.4Sr0.4La0.2FeO3 | ok | 198 | ABO3 | 3 | {"Ba": 0.4, "Sr": 0.4, "La": 0.2} | {"Fe": 1.0} | 1 | 1 | 3.8 | 3.8 | {"Fe": {"3plus": 0.20000000000000018, "4plus": 0.7999999999999998}} | 198
448 | Ba0.4Sr0.4La0.2FeO3 | Ba0.4Sr0.4La0.2FeO3 | ok | 198 | ABO3 | 3 | {"Ba": 0.4, "Sr": 0.4, "La": 0.2} | {"Fe": 1.0} | 1 | 1 | 3.8 | 3.8 | {"Fe": {"3plus": 0.20000000000000018, "4plus": 0.7999999999999998}} | 198
449 | La0.8Sr0.2MnO3 | La0.8Sr0.2MnO3 | ok | 198 | ABO3 | 3 | {"La": 0.8, "Sr": 0.2} | {"Mn": 1.0} | 1 | 1 | 3.2 | 3.2 | {"Mn": {"3plus": 0.8000000000000003, "4plus": 0.19999999999999973}} | 198
450 | La0.7Sr0.3Mn0.8Mg0.2O3 | La0.7Sr0.3Mn0.8Mg0.2O3 | ok | 198 | ABO3 | 3 | {"La": 0.7, "Sr": 0.3} | {"Mn": 0.8, "Mg": 0.2} | 1 | 1 | 3.3 | 3.3 | {"Mg": {"2plus": 1.0}, "Mn": {"3plus": 0.375, "4plus": 0.625}} | 198
451 | Pr0.8Sr0.2FeO3 | Pr0.8Sr0.2FeO3 | ok | 198 | ABO3 | 3 | {"Pr": 0.8, "Sr": 0.2} | {"Fe": 1.0} | 1 | 1 | 3.2 | 3.2 | {"Fe": {"3plus": 0.8000000000000003, "4plus": 0.19999999999999973}} | 198
452 | LaNi0.6Fe0.4O3 | LaNi0.6Fe0.4O3 | ok | 198 | ABO3 | 3 | {"La": 1.0} | {"Ni": 0.6, "Fe": 0.4} | 1 | 1 | 3 | 3 | {"Ni": {"3plus": 1.0}, "Fe": {"3plus": 1.0}} | 198
453 | CaMn0.9Nb0.1O3 | CaMn0.9Nb0.1O3 | ok | 198 | ABO3 | 3 | {"Ca": 1.0} | {"Mn": 0.9, "Nb": 0.1} | 1 | 1 | 4 | 4 | {"Nb": {"5plus": 1.0}, "Mn": {"3plus": 0.11111111111111116, "4plus": 0.8888888888888888}} | 198
454 | La0.8Sr0.2Co0.8Ni0.2O3 | La0.8Sr0.2Co0.8Ni0.2O3 | ok | 198 | ABO3 | 3 | {"La": 0.8, "Sr": 0.2} | {"Co": 0.8, "Ni": 0.2} | 1 | 1 | 3.2 | 3.2 | {"Co": {"3plus": 0.8000000000000003, "4plus": 0.19999999999999973}, "Ni": {"3plus": 0.8000000000000003, "4plus": 0.19999999999999973}} | 198
455 | Bi0.2Sr0.8FeO3 | Bi0.2Sr0.8FeO3 | ok | 198 | ABO3 | 3 | {"Bi": 0.2, "Sr": 0.8} | {"Fe": 1.0} | 1 | 1 | 3.8 | 3.8 | {"Fe": {"3plus": 0.20000000000000018, "4plus": 0.7999999999999998}} | 198
456 | La0.9Ca0.1Fe0.9Nb0.1O3 | La0.9Ca0.1Fe0.9Nb0.1O3 | ok | 198 | ABO3 | 3 | {"La": 0.9, "Ca": 0.1} | {"Fe": 0.9, "Nb": 0.1} | 1 | 1 | 3.1 | 3.1 | {"Nb": {"5plus": 1.0}, "Fe": {"2plus": 0.1111111111111116, "3plus": 0.8888888888888884}} | 198
457 | LaCoO3 | LaCoO3 | ok | 198 | ABO3 | 3 | {"La": 1.0} | {"Co": 1.0} | 1 | 1 | 3 | 3 | {"Co": {"3plus": 1.0}} | 198
458 | LaFeO3 | LaFeO3 | ok | 198 | ABO3 | 3 | {"La": 1.0} | {"Fe": 1.0} | 1 | 1 | 3 | 3 | {"Fe": {"3plus": 1.0}} | 198
459 | LaFeO3 | LaFeO3 | ok | 198 | ABO3 | 3 | {"La": 1.0} | {"Fe": 1.0} | 1 | 1 | 3 | 3 | {"Fe": {"3plus": 1.0}} | 198
460 | La0.8Sr0.2FeO3 | La0.8Sr0.2FeO3 | ok | 198 | ABO3 | 3 | {"La": 0.8, "Sr": 0.2} | {"Fe": 1.0} | 1 | 1 | 3.2 | 3.2 | {"Fe": {"3plus": 0.8000000000000003, "4plus": 0.19999999999999973}} | 198
461 | Sr0.9Ce0.1FeO3 | Sr0.9Ce0.1FeO3 | ok | 198 | ABO3 | 3 | {"Sr": 0.9, "Ce": 0.1} | {"Fe": 1.0} | 1 | 1 | 3.9 | 3.9 | {"Fe": {"3plus": 0.10000000000000009, "4plus": 0.8999999999999999}} | 198
462 | Bi0.5Sr0.5FeO3 | Bi0.5Sr0.5FeO3 | ok | 198 | ABO3 | 3 | {"Bi": 0.5, "Sr": 0.5} | {"Fe": 1.0} | 1 | 1 | 3.5 | 3.5 | {"Fe": {"3plus": 0.5, "4plus": 0.5}} | 198
463 | La0.8Sr0.2Mn0.8Cu0.2O3 | La0.8Sr0.2Mn0.8Cu0.2O3 | ok | 198 | ABO3 | 3 | {"La": 0.8, "Sr": 0.2} | {"Mn": 0.8, "Cu": 0.2} | 1 | 1 | 3.2 | 3.2 | {"Mn": {"3plus": 0.666666666666667, "4plus": 0.33333333333333304}, "Cu": {"2plus": 0.3333333333333335, "3plus": 0.6666666666666665}} | 198
464 | La0.7Sr0.3CuO3 | La0.7Sr0.3CuO3 | warning | 198 | ABO3 | 3 | {"La": 0.7, "Sr": 0.3} | {"Cu": 1.0} | 1 | 1 | 3.3 | 3 | {"Cu": {"3plus": 1.0}} | 电荷守恒要求超出B位可用价态范围: lambda=1.3, 已截断为1; 请核查组成/氧非化学计量或扩展价态表
465 | La0.7Sr0.3Mn0.9Mg0.1O3 | La0.7Sr0.3Mn0.9Mg0.1O3 | ok | 198 | ABO3 | 3 | {"La": 0.7, "Sr": 0.3} | {"Mn": 0.9, "Mg": 0.1} | 1 | 1 | 3.3 | 3.3 | {"Mg": {"2plus": 1.0}, "Mn": {"3plus": 0.5555555555555554, "4plus": 0.44444444444444464}} | 198
466 | La0.7Sr0.3Mn0.9Mg0.1O3 | La0.7Sr0.3Mn0.9Mg0.1O3 | ok | 198 | ABO3 | 3 | {"La": 0.7, "Sr": 0.3} | {"Mn": 0.9, "Mg": 0.1} | 1 | 1 | 3.3 | 3.3 | {"Mg": {"2plus": 1.0}, "Mn": {"3plus": 0.5555555555555554, "4plus": 0.44444444444444464}} | 198
467 | LaNi0.2Fe0.8O3 | LaNi0.2Fe0.8O3 | ok | 198 | ABO3 | 3 | {"La": 1.0} | {"Ni": 0.2, "Fe": 0.8} | 1 | 1 | 3 | 3 | {"Ni": {"3plus": 1.0}, "Fe": {"3plus": 1.0}} | 198
468 | LaNi0.2Fe0.8O3 | LaNi0.2Fe0.8O3 | ok | 198 | ABO3 | 3 | {"La": 1.0} | {"Ni": 0.2, "Fe": 0.8} | 1 | 1 | 3 | 3 | {"Ni": {"3plus": 1.0}, "Fe": {"3plus": 1.0}} | 198
469 | La0.8Sr0.2CoO3 | La0.8Sr0.2CoO3 | ok | 198 | ABO3 | 3 | {"La": 0.8, "Sr": 0.2} | {"Co": 1.0} | 1 | 1 | 3.2 | 3.2 | {"Co": {"3plus": 0.8000000000000003, "4plus": 0.19999999999999973}} | 198
470 | Pr0.7Sr0.3Fe0.8Ni0.2O3 | Pr0.7Sr0.3Fe0.8Ni0.2O3 | ok | 198 | ABO3 | 3 | {"Pr": 0.7, "Sr": 0.3} | {"Fe": 0.8, "Ni": 0.2} | 1 | 1 | 3.3 | 3.3 | {"Fe": {"3plus": 0.6999999999999997, "4plus": 0.30000000000000027}, "Ni": {"3plus": 0.6999999999999997, "4plus": 0.30000000000000027}} | 198
471 | NdCoO3 | NdCoO3 | ok | 198 | ABO3 | 3 | {"Nd": 1.0} | {"Co": 1.0} | 1 | 1 | 3 | 3 | {"Co": {"3plus": 1.0}} | 198
472 | NdCoO3 | NdCoO3 | ok | 198 | ABO3 | 3 | {"Nd": 1.0} | {"Co": 1.0} | 1 | 1 | 3 | 3 | {"Co": {"3plus": 1.0}} | 198
473 | La0.8Sr0.2CoO3 | La0.8Sr0.2CoO3 | ok | 198 | ABO3 | 3 | {"La": 0.8, "Sr": 0.2} | {"Co": 1.0} | 1 | 1 | 3.2 | 3.2 | {"Co": {"3plus": 0.8000000000000003, "4plus": 0.19999999999999973}} | 198
474 | La0.85Sr0.15MnO3 | La0.85Sr0.15MnO3 | ok | 198 | ABO3 | 3 | {"La": 0.85, "Sr": 0.15} | {"Mn": 1.0} | 1 | 1 | 3.15 | 3.15 | {"Mn": {"3plus": 0.8499999999999996, "4plus": 0.15000000000000036}} | 198
475 | La0.85Sr0.15MnO3 | La0.85Sr0.15MnO3 | ok | 198 | ABO3 | 3 | {"La": 0.85, "Sr": 0.15} | {"Mn": 1.0} | 1 | 1 | 3.15 | 3.15 | {"Mn": {"3plus": 0.8499999999999996, "4plus": 0.15000000000000036}} | 198
476 | La0.7Sr0.3MnO3 | La0.7Sr0.3MnO3 | ok | 198 | ABO3 | 3 | {"La": 0.7, "Sr": 0.3} | {"Mn": 1.0} | 1 | 1 | 3.3 | 3.3 | {"Mn": {"3plus": 0.6999999999999997, "4plus": 0.30000000000000027}} | 198
477 | La0.7Sr0.3MnO3 | La0.7Sr0.3MnO3 | ok | 198 | ABO3 | 3 | {"La": 0.7, "Sr": 0.3} | {"Mn": 1.0} | 1 | 1 | 3.3 | 3.3 | {"Mn": {"3plus": 0.6999999999999997, "4plus": 0.30000000000000027}} | 198
478 | La0.7Ca0.3CrO3 | La0.7Ca0.3CrO3 | ok | 198 | ABO3 | 3 | {"La": 0.7, "Ca": 0.3} | {"Cr": 1.0} | 1 | 1 | 3.3 | 3.3 | {"Cr": {"3plus": 0.6999999999999997, "4plus": 0.30000000000000027}} | 198
479 | LaFeO3 | LaFeO3 | ok | 198 | ABO3 | 3 | {"La": 1.0} | {"Fe": 1.0} | 1 | 1 | 3 | 3 | {"Fe": {"3plus": 1.0}} | 198
480 | Sm0.5Sr0.5NiO3 | Sm0.5Sr0.5NiO3 | ok | 198 | ABO3 | 3 | {"Sm": 0.5, "Sr": 0.5} | {"Ni": 1.0} | 1 | 1 | 3.5 | 3.5 | {"Ni": {"3plus": 0.5, "4plus": 0.5}} | 198
481 | LaNi0.6Fe0.4O3 | LaNi0.6Fe0.4O3 | ok | 198 | ABO3 | 3 | {"La": 1.0} | {"Ni": 0.6, "Fe": 0.4} | 1 | 1 | 3 | 3 | {"Ni": {"3plus": 1.0}, "Fe": {"3plus": 1.0}} | 198
482 | SmCoO3 | SmCoO3 | ok | 198 | ABO3 | 3 | {"Sm": 1.0} | {"Co": 1.0} | 1 | 1 | 3 | 3 | {"Co": {"3plus": 1.0}} | 198
483 | SmCoO3 | SmCoO3 | ok | 198 | ABO3 | 3 | {"Sm": 1.0} | {"Co": 1.0} | 1 | 1 | 3 | 3 | {"Co": {"3plus": 1.0}} | 198
484 | La0.8Sr0.2MnO3 | La0.8Sr0.2MnO3 | ok | 198 | ABO3 | 3 | {"La": 0.8, "Sr": 0.2} | {"Mn": 1.0} | 1 | 1 | 3.2 | 3.2 | {"Mn": {"3plus": 0.8000000000000003, "4plus": 0.19999999999999973}} | 198
485 | La0.8Sr0.2MnO3 | La0.8Sr0.2MnO3 | ok | 198 | ABO3 | 3 | {"La": 0.8, "Sr": 0.2} | {"Mn": 1.0} | 1 | 1 | 3.2 | 3.2 | {"Mn": {"3plus": 0.8000000000000003, "4plus": 0.19999999999999973}} | 198
486 | Sm0.5Sr0.5MnO3 | Sm0.5Sr0.5MnO3 | ok | 198 | ABO3 | 3 | {"Sm": 0.5, "Sr": 0.5} | {"Mn": 1.0} | 1 | 1 | 3.5 | 3.5 | {"Mn": {"3plus": 0.5, "4plus": 0.5}} | 198
487 | Sm0.5Sr0.5MnO3 | Sm0.5Sr0.5MnO3 | ok | 198 | ABO3 | 3 | {"Sm": 0.5, "Sr": 0.5} | {"Mn": 1.0} | 1 | 1 | 3.5 | 3.5 | {"Mn": {"3plus": 0.5, "4plus": 0.5}} | 198
488 | LaNi0.6Fe0.4O3 | LaNi0.6Fe0.4O3 | ok | 198 | ABO3 | 3 | {"La": 1.0} | {"Ni": 0.6, "Fe": 0.4} | 1 | 1 | 3 | 3 | {"Ni": {"3plus": 1.0}, "Fe": {"3plus": 1.0}} | 198
489 | LaCrO3 | LaCrO3 | ok | 198 | ABO3 | 3 | {"La": 1.0} | {"Cr": 1.0} | 1 | 1 | 3 | 3 | {"Cr": {"3plus": 1.0}} | 198
490 | La0.85Sr0.15MnO3 | La0.85Sr0.15MnO3 | ok | 198 | ABO3 | 3 | {"La": 0.85, "Sr": 0.15} | {"Mn": 1.0} | 1 | 1 | 3.15 | 3.15 | {"Mn": {"3plus": 0.8499999999999996, "4plus": 0.15000000000000036}} | 198
491 | LaMnO3 | LaMnO3 | ok | 198 | ABO3 | 3 | {"La": 1.0} | {"Mn": 1.0} | 1 | 1 | 3 | 3 | {"Mn": {"3plus": 1.0}} | 198

## feature_definitions
feature | definition
A_site_fraction_2plus | A位+2价离子比例（已有A位元素归一化）
A_site_fraction_3plus | A位+3价离子比例（已有A位元素归一化）
B_site_fraction_2plus | B位+2价离子比例（混合价加权）
B_site_fraction_3plus | B位+3价离子比例（混合价加权）
B_site_fraction_4plus | B位+4价离子比例（混合价加权）
B_site_oxidation | 按实际A/B/O计量和电荷守恒得到的B位平均氧化态
tolerance_factor | Goldschmidt容忍因子=(rA+rO)/(sqrt(2)*(rB+rO)), rO=1.35Å
A_site_Ba_fraction | A位Ba比例
A_site_Sr_fraction | A位Sr比例
B_site_Co_fraction | B位Co比例
B_site_Fe_fraction | B位Fe比例
composition_entropy | A/B位分别归一化后，除O元素的-Sum(x ln x)之和
A_site_radius | A位平均离子半径/Å
B_site_radius | B位平均离子半径/Å
A_site_electronegativity | A位平均氧化态相关电负性
B_site_electronegativity | B位平均氧化态相关电负性
A_site_first_ionization_energy | A位平均对应氧化态的第n电离能/eV
B_site_first_ionization_energy | B位平均对应氧化态的第n电离能/eV
A_site_Lewis_acid_strength | A位平均Lewis酸强度
B_site_Lewis_acid_strength | B位平均Lewis酸强度
B_site_d | B位平均离子d电子数；非过渡金属=0
A_atomic_weight | A位平均原子质量
B_atomic_weight | B位平均原子质量
A_site_electronegativity_difference | A位各元素有效电负性max-min；单元素=0
B_site_electronegativity_difference | B位各元素有效电负性max-min；单元素=0
Electrolyte_SDC | 电解质是否为SDC：是=1，否=0
Electrolyte_GDC | 电解质是否为GDC：是=1，否=0
Electrolyte_perovskite | 电解质是否为perovskite：是=1，否=0
Electrolyte_zirconia | 电解质是否为zirconia：是=1，否=0
Electrolyte_mixed | 电解质是否为mixed：是=1，否=0
oxygen_per_B | 名义 O/B 化学计量比
nominal_oxygen_deficiency | 按 ABO3 参考定义的名义氧缺位代理：3-O/B；不是实验氧空位浓度
A_B_ratio | A位总占位/B位总占位
A_num_elements | A位元素种类数
B_num_elements | B位元素种类数
A_entropy | A位归一化组态熵 -Σxlnx
B_entropy | B位归一化组态熵 -Σxlnx
A_max_fraction | A位最大元素摩尔分数
B_max_fraction | B位最大元素摩尔分数
A_radius_std | A位离子半径加权标准差/Å
B_radius_std | B位按元素-价态分布的离子半径加权标准差/Å
A_radius_mismatch | A位相对半径失配 sqrt[Σx(1-r/rmean)^2]
B_radius_mismatch | B位相对半径失配 sqrt[Σx(1-r/rmean)^2]
A_electronegativity_std | A位氧化态相关电负性加权标准差
B_electronegativity_std | B位元素-价态电负性加权标准差
A_ionization_energy_std | A位电离能加权标准差/eV
B_ionization_energy_std | B位元素-价态电离能加权标准差/eV
A_Lewis_std | A位Lewis酸强度加权标准差
B_Lewis_std | B位元素-价态Lewis酸强度加权标准差
A_site_fraction_1plus | A位+1价离子比例
A_site_oxidation | A位平均氧化态
B_site_fraction_1plus | B位+1价离子比例（按B_state_assignment）
B_site_fraction_5plus | B位+5价离子比例（按B_state_assignment）
B_site_fraction_6plus | B位+6价离子比例（按B_state_assignment）
B_oxidation_std | B位价态分布加权标准差（按B_state_assignment）
octahedral_factor | 八面体因子 rB/rO，rO=1.35 Å
A_O_radius_ratio | rA/rO，rO=1.35 Å
A_B_radius_ratio | rA/rB
bartel_tolerance_factor | Bartel τ = rO/rB - nA[nA-(rA/rB)/ln(rA/rB)]
A_O_Pauling_electronegativity_difference | ¦χO-χA¦，中性元素Pauling标度，χO=3.44
B_O_Pauling_electronegativity_difference | ¦χO-χB¦，中性元素Pauling标度，χO=3.44
B_O_Pauling_ionicity | Pauling离子性代理 1-exp[-(ΔχB-O)^2/4]
B_d_std | B位离子d电子数加权标准差；group 3-11按 group-oxidation，其他=0
B_d_range | B位离子d电子数max-min；group 3-11按 group-oxidation，其他=0

## descriptor_table
site | element | oxidation_state | radius | electronegativity | ionization_energy | lewis | source
A | Ag | 1 | 1.28 | 1.93 | 7.576234 | 0.191 | extended: Shannon radius / Li-Xue ionic electronegativity / NIST-ASD nth IE / Gagne Lewis strength
A | Ba | 2 | 1.61 | 1.087 | 10 | 0.194 | Nature Energy, 7, 866–875(2022)
A | Bi | 3 | 1.17 | 1.399 | 25.56 | 0.436 | Nature Energy, 7, 866–875(2022)
A | Ca | 2 | 1.34 | 1.092 | 11.87 | 0.264 | Nature Energy, 7, 866–875(2022)
A | Ce | 3 | 1.34 | 1.24 | 20.2 | 0.32 | Nature Energy, 7, 866–875(2022)
A | Cs | 1 | 1.88 | 0.984 | 3.89 | 0.084 | Nature Energy, 7, 866–875(2022)
A | Dy | 3 | 1.24 | 1.293 | 22.8 | 0.396 | Nature Energy, 7, 866–875(2022)
A | Er | 3 | 1.22 | 1.298 | 22.74 | 0.392 | Nature Energy, 7, 866–875(2022)
A | Eu | 3 | 1.28 | 1.299 | 24.92 | 0.371 | Nature Energy, 7, 866–875(2022)
A | Gd | 3 | 1.27 | 1.263 | 20.63 | 0.371 | Nature Energy, 7, 866–875(2022)
A | Ho | 3 | 1.23 | 1.296 | 22.84 | 0.403 | Nature Energy, 7, 866–875(2022)
A | K | 1 | 1.64 | 0.978 | 4.34 | 0.108 | Nature Energy, 7, 866–875(2022)
A | La | 3 | 1.36 | 1.225 | 19.18 | 0.343 | Nature Energy, 7, 866–875(2022)
A | Li | 1 | 1.18 | 0.98 | 5.391715 | 0.215 | extended: Shannon radius / Li-Xue ionic electronegativity / NIST-ASD nth IE / Gagne Lewis strength
A | Lu | 3 | 1.19 | 1.29 | 20.96 | 0.423 | Nature Energy, 7, 866–875(2022)
A | Mg | 2 | 1.03 | 1.31 | 15.035271 | 0.337 | extended: Shannon radius / Li-Xue ionic electronegativity / NIST-ASD nth IE / Gagne Lewis strength
A | Na | 1 | 1.39 | 0.985 | 5.14 | 0.159 | Nature Energy, 7, 866–875(2022)
A | Nd | 3 | 1.31 | 1.256 | 22.1 | 0.363 | Nature Energy, 7, 866–875(2022)
A | Pr | 3 | 1.32 | 1.258 | 21.62 | 0.326 | Nature Energy, 7, 866–875(2022)
A | Rb | 1 | 1.72 | 0.983 | 4.18 | 0.099 | Nature Energy, 7, 866–875(2022)
A | Sm | 3 | 1.28 | 1.283 | 23.4 | 0.38 | Nature Energy, 7, 866–875(2022)
A | Sr | 2 | 1.44 | 1.093 | 11.03 | 0.222 | Nature Energy, 7, 866–875(2022)
A | Tb | 3 | 1.25 | 1.281 | 21.91 | 0.375 | Nature Energy, 7, 866–875(2022)
A | Tm | 3 | 1.21 | 1.31 | 23.68 | 0.413 | Nature Energy, 7, 866–875(2022)
A | Y | 3 | 1.159 | 1.22 | 20.52441 | 0.393 | extended: Shannon radius / Li-Xue ionic electronegativity / NIST-ASD nth IE / Gagne Lewis strength
A | Yb | 3 | 1.2 | 1.326 | 25.05 | 0.416 | Nature Energy, 7, 866–875(2022)
B | Ag | 1 | 1.15 | 1.097 | 7.576234 | 0.191 | extended: Shannon radius / Li-Xue ionic electronegativity / NIST-ASD nth IE / Gagne Lewis strength
B | Al | 3 | 0.535 | 1.513 | 28.447642 | 0.583 | extended: Shannon radius / Li-Xue ionic electronegativity / NIST-ASD nth IE / Gagne Lewis strength
B | As | 3 | 0.58 | 1.589 | 28.349 | 0.66 | extended: Shannon radius / Li-Xue ionic electronegativity / NIST-ASD nth IE / Gagne Lewis strength
B | As | 5 | 0.46 | 2.159 | 62.77 | 1.235 | extended: Shannon radius / Li-Xue ionic electronegativity / NIST-ASD nth IE / Gagne Lewis strength
B | Bi | 3 | 1.03 | 1.399 | 25.57075 | 0.436 | extended: Shannon radius / Li-Xue ionic electronegativity / NIST-ASD nth IE / Gagne Lewis strength
B | Bi | 5 | 0.76 | 1.895 | 54.856 | 0.86 | extended: Shannon radius / Li-Xue ionic electronegativity / NIST-ASD nth IE / Gagne Lewis strength
B | Ca | 2 | 1 | 1.16 | 11.871719 | 0.264 | extended: Shannon radius / Li-Xue ionic electronegativity / NIST-ASD nth IE / Gagne Lewis strength
B | Ce | 3 | 1.01 | 1.348 | 20.2 | 0.32 | Nature Energy, 7, 866–875(2022)
B | Ce | 4 | 0.87 | 1.608 | 36.76 | 0.45 | Nature Energy, 7, 866–875(2022)
B | Co | 2 | 0.745 | 1.321 | 17.0844 | 0.355 | extended: Shannon radius / Li-Xue ionic electronegativity / NIST-ASD nth IE / Gagne Lewis strength
B | Co | 3 | 0.55 | 1.69 | 33.5 | 0.5 | Nature Energy, 7, 866–875(2022)
B | Co | 4 | 0.53 | 2.009 | 51.27 | 0.666 | Nature Energy, 7, 866–875(2022)
B | Cr | 2 | 0.8 | 1.287 | 16.486305 | 0.39 | extended: Shannon radius / Li-Xue ionic electronegativity / NIST-ASD nth IE / Gagne Lewis strength
B | Cr | 3 | 0.62 | 1.59 | 30.96 | 0.5 | Nature Energy, 7, 866–875(2022)
B | Cr | 4 | 0.55 | 1.883 | 49.16 | 0.71 | Nature Energy, 7, 866–875(2022)
B | Cu | 2 | 0.73 | 1.37 | 20.29 | 0.374 | Nature Energy, 7, 866–875(2022)
B | Cu | 3 | 0.54 | 1.8 | 36.841 | 0.75 | extended: Shannon radius / Li-Xue ionic electronegativity / NIST-ASD nth IE / Gagne Lewis strength
B | Dy | 3 | 0.912 | 1.426 | 22.89 | 0.396 | extended: Shannon radius / Li-Xue ionic electronegativity / NIST-ASD nth IE / Gagne Lewis strength
B | Er | 3 | 0.89 | 1.438 | 22.7 | 0.392 | extended: Shannon radius / Li-Xue ionic electronegativity / NIST-ASD nth IE / Gagne Lewis strength
B | Fe | 2 | 0.78 | 1.292 | 16.19921 | 0.352 | extended: Shannon radius / Li-Xue ionic electronegativity / NIST-ASD nth IE / Gagne Lewis strength
B | Fe | 3 | 0.55 | 1.65 | 30.65 | 0.528 | Nature Energy, 7, 866–875(2022)
B | Fe | 4 | 0.59 | 1.912 | 54.91 | 0.704 | Nature Energy, 7, 866–875(2022)
B | Ga | 3 | 0.62 | 1.579 | 30.72576 | 0.636 | extended: Shannon radius / Li-Xue ionic electronegativity / NIST-ASD nth IE / Gagne Lewis strength
B | Gd | 3 | 0.938 | 1.386 | 20.625 | 0.371 | extended: Shannon radius / Li-Xue ionic electronegativity / NIST-ASD nth IE / Gagne Lewis strength
B | Ge | 4 | 0.53 | 1.854 | 45.7155 | 0.928 | extended: Shannon radius / Li-Xue ionic electronegativity / NIST-ASD nth IE / Gagne Lewis strength
B | Hf | 4 | 0.71 | 1.706 | 33.33 | 0.59 | Nature Energy, 7, 866–875(2022)
B | Ho | 3 | 0.901 | 1.433 | 22.79 | 0.403 | extended: Shannon radius / Li-Xue ionic electronegativity / NIST-ASD nth IE / Gagne Lewis strength
B | In | 3 | 0.8 | 1.81 | 28.03 | 0.495 | Nature Energy, 7, 866–875(2022)
B | Ir | 3 | 0.68 | 1.649 | 28 | 0.5 | extended: Shannon radius / Li-Xue ionic electronegativity / NIST-ASD nth IE / Gagne Lewis strength
B | Ir | 4 | 0.625 | 1.881 | 40 | 0.74 | extended: Shannon radius / Li-Xue ionic electronegativity / NIST-ASD nth IE / Gagne Lewis strength
B | Ir | 5 | 0.57 | 2.183 | 57 | 0.833 | extended: Shannon radius / Li-Xue ionic electronegativity / NIST-ASD nth IE / Gagne Lewis strength
B | La | 3 | 1.032 | 1.327 | 19.1773 | 0.343 | extended: Shannon radius / Li-Xue ionic electronegativity / NIST-ASD nth IE / Gagne Lewis strength
B | Lu | 3 | 0.861 | 1.431 | 20.9594 | 0.423 | extended: Shannon radius / Li-Xue ionic electronegativity / NIST-ASD nth IE / Gagne Lewis strength
B | Mg | 2 | 0.72 | 1.234 | 15.035271 | 0.337 | extended: Shannon radius / Li-Xue ionic electronegativity / NIST-ASD nth IE / Gagne Lewis strength
B | Mn | 2 | 0.83 | 1.263 | 15.63999 | 0.334 | extended: Shannon radius / Li-Xue ionic electronegativity / NIST-ASD nth IE / Gagne Lewis strength
B | Mn | 3 | 0.58 | 1.6275 | 33.67 | 0.513 | Nature Energy, 7, 866–875(2022)
B | Mn | 4 | 0.53 | 1.912 | 51.2 | 0.68 | Nature Energy, 7, 866–875(2022)
B | Mo | 6 | 0.59 | 2.101 | 68.83 | 1.185 | Nature Energy, 7, 866–875(2022)
B | Nb | 5 | 0.64 | 1.86 | 50.57 | 0.835 | Nature Energy, 7, 866–875(2022)
B | Nd | 3 | 0.983 | 1.382 | 22.09 | 0.363 | extended: Shannon radius / Li-Xue ionic electronegativity / NIST-ASD nth IE / Gagne Lewis strength
B | Ni | 2 | 0.69 | 1.367 | 18.168838 | 0.338 | extended: Shannon radius / Li-Xue ionic electronegativity / NIST-ASD nth IE / Gagne Lewis strength
B | Ni | 3 | 0.56 | 1.7 | 35.19 | 0.502 | Nature Energy, 7, 866–875(2022)
B | Ni | 4 | 0.48 | 2.04 | 54.92 | 0.666 | Nature Energy, 7, 866–875(2022)
B | P | 5 | 0.38 | 2.139 | 65.02511 | 1.25 | extended: Shannon radius / Li-Xue ionic electronegativity / NIST-ASD nth IE / Gagne Lewis strength
B | Pb | 2 | 1.19 | 1.225 | 15.032499 | 0.266 | extended: Shannon radius / Li-Xue ionic electronegativity / NIST-ASD nth IE / Gagne Lewis strength
B | Pb | 4 | 0.775 | 1.746 | 42.33256 | 0.72 | extended: Shannon radius / Li-Xue ionic electronegativity / NIST-ASD nth IE / Gagne Lewis strength
B | Pd | 2 | 0.86 | 1.346 | 19.43 | 0.5 | extended: Shannon radius / Li-Xue ionic electronegativity / NIST-ASD nth IE / Gagne Lewis strength
B | Pd | 4 | 0.615 | 1.876 | 46 | 0.666 | extended: Shannon radius / Li-Xue ionic electronegativity / NIST-ASD nth IE / Gagne Lewis strength
B | Rh | 3 | 0.665 | 1.622 | 31.06 | 0.5 | extended: Shannon radius / Li-Xue ionic electronegativity / NIST-ASD nth IE / Gagne Lewis strength
B | Rh | 4 | 0.6 | 1.863 | 42 | 0.666 | extended: Shannon radius / Li-Xue ionic electronegativity / NIST-ASD nth IE / Gagne Lewis strength
B | Ru | 3 | 0.68 | 1.576 | 28.47 | 0.5 | extended: Shannon radius / Li-Xue ionic electronegativity / NIST-ASD nth IE / Gagne Lewis strength
B | Ru | 4 | 0.62 | 1.848 | 45 | 0.666 | extended: Shannon radius / Li-Xue ionic electronegativity / NIST-ASD nth IE / Gagne Lewis strength
B | Ru | 5 | 0.565 | 2.099 | 59 | 0.833 | extended: Shannon radius / Li-Xue ionic electronegativity / NIST-ASD nth IE / Gagne Lewis strength
B | Sb | 3 | 0.76 | 1.476 | 25.3235 | 0.56 | extended: Shannon radius / Li-Xue ionic electronegativity / NIST-ASD nth IE / Gagne Lewis strength
B | Sb | 5 | 0.6 | 1.971 | 56 | 0.833 | Nature Energy, 7, 866–875(2022)
B | Sc | 3 | 0.885 | 1.42 | 24.76 | 0.481 | Nature Energy, 7, 866–875(2022)
B | Si | 4 | 0.4 | 1.887 | 45.14179 | 0.995 | extended: Shannon radius / Li-Xue ionic electronegativity / NIST-ASD nth IE / Gagne Lewis strength
B | Sm | 3 | 0.958 | 1.41 | 23.55 | 0.38 | extended: Shannon radius / Li-Xue ionic electronegativity / NIST-ASD nth IE / Gagne Lewis strength
B | Sn | 2 | 1.18 | 1.181 | 14.63307 | 0.43 | extended: Shannon radius / Li-Xue ionic electronegativity / NIST-ASD nth IE / Gagne Lewis strength
B | Sn | 4 | 0.69 | 1.706 | 40.74 | 0.69 | extended: Shannon radius / Li-Xue ionic electronegativity / NIST-ASD nth IE / Gagne Lewis strength
B | Ta | 5 | 0.64 | 1.925 | 48.272 | 0.822 | extended: Shannon radius / Li-Xue ionic electronegativity / NIST-ASD nth IE / Gagne Lewis strength
B | Tb | 3 | 0.923 | 1.41 | 21.82 | 0.375 | extended: Shannon radius / Li-Xue ionic electronegativity / NIST-ASD nth IE / Gagne Lewis strength
B | Tb | 4 | 0.76 | 1.733 | 39.33 | 0.666 | extended: Shannon radius / Li-Xue ionic electronegativity / NIST-ASD nth IE / Gagne Lewis strength
B | Te | 4 | 0.97 | 1.467 | 37.4155 | 0.571 | extended: Shannon radius / Li-Xue ionic electronegativity / NIST-ASD nth IE / Gagne Lewis strength
B | Te | 6 | 0.56 | 2.18 | 69.1 | 1 | extended: Shannon radius / Li-Xue ionic electronegativity / NIST-ASD nth IE / Gagne Lewis strength
B | Ti | 4 | 0.605 | 1.73 | 43.27 | 0.676 | Nature Energy, 7, 866–875(2022)
B | Tm | 3 | 0.88 | 1.455 | 23.66 | 0.413 | extended: Shannon radius / Li-Xue ionic electronegativity / NIST-ASD nth IE / Gagne Lewis strength
B | V | 5 | 0.54 | 2.03 | 65.28 | 1.018 | Nature Energy, 7, 866–875(2022)
B | W | 6 | 0.6 | 2.175 | 64.77 | 1.033 | extended: Shannon radius / Li-Xue ionic electronegativity / NIST-ASD nth IE / Gagne Lewis strength
B | Y | 3 | 0.9 | 1.34 | 20.52441 | 0.393 | extended: Shannon radius / Li-Xue ionic electronegativity / NIST-ASD nth IE / Gagne Lewis strength
B | Yb | 3 | 0.868 | 1.479 | 25.05 | 0.416 | extended: Shannon radius / Li-Xue ionic electronegativity / NIST-ASD nth IE / Gagne Lewis strength
B | Zn | 2 | 0.74 | 1.336 | 17.96 | 0.405 | Nature Energy, 7, 866–875(2022)
B | Zr | 4 | 0.72 | 1.61 | 34.41836 | 0.589 | extended: Shannon radius / Li-Xue ionic electronegativity / NIST-ASD nth IE / Gagne Lewis strength